## Text
Advance release
This report will be included in the USGS Minerals Yearbook 2015, volume I, Commodity Report
Copper in 2015
This workbook includes an embedded Word document and 22 tables (see tabs below).
This icon is linked to an embedded text document. Double-click on the icon to view the text document.
First posted | 2017-10-24

## T1
TABLE 1
SALIENT COPPER STATISTICS1
(Metric tons, unless otherwise specified)
|  | 2011 |  | 2012 | 2013 |  | 2014 |  | 2015
United States:
Mine production:
Ore concentrated | thousand metric tons | 187000 |  | 180000 | 172000 |  | 175000 |  | 164000
Average yield of concentrated ore | percent | 0.34 |  | 0.36 | 0.4 |  | 0.47 |  | 0.47
Recoverable copper:
Arizona |  | 751000 |  | 763000 | 795000 |  | 893000 |  | 961000
Other States |  | 362000 |  | 404000 | 453000 |  | 464000 |  | 422000
Total |  | 1110000 |  | 1170000 | 1250000 |  | 1360000 |  | 1380000
Total value | millions | 9960 |  | 9450 | 9360 |  | 9510 |  | 7810
Smelter production:
Primary2 |  | 538000 |  | 485000 | 516000 |  | 522000 |  | 527000
Byproduct sulfuric acid, sulfur content |  | 679000 |  | 545000 | 574000 |  | 545000 | r | 553000
Refinery production:
Primary materials:
Electrolytic from domestic ores |  | 545000 |  | 491000 | 518000 |  | 535000 |  | 503000
Electrolytic from foreign materials |  | -- |  | -- | -- |  | -- |  | --
Electrowon |  | 447000 |  | 471000 | 475000 |  | 514000 |  | 589000
Total |  | 992000 |  | 962000 | 993000 |  | 1050000 |  | 1090000
Secondary materials (scrap), electrolytic and fire refined |  | 37300 |  | 39400 | 46900 |  | 46000 |  | 48800
Total, refinery production |  | 1030000 |  | 1000000 | 1040000 |  | 1090000 |  | 1140000
Secondary copper produced:
Recovered from new scrap |  | 649000 |  | 642000 | 630000 |  | 672000 | r | 638000
Recovered from old scrap |  | 153000 |  | 164000 | 166000 |  | 173000 | r | 167000
Total |  | 802000 |  | 807000 | 796000 |  | 845000 | r | 805000
Copper sulfate production |  | 22800 |  | 22500 | 23000 |  | 22900 |  | 18497
Exports, refined |  | 40400 |  | 169000 | 111000 |  | 127000 |  | 86500
Imports, refined |  | 670000 |  | 630000 | 734000 |  | 620000 |  | 686000
Stocks, December 31:
Blister and in-process material |  | 13000 |  | 12300 | 12700 |  | 9860 |  | 13900
Refined copper:
Refineries |  | 8360 |  | 12900 | 15000 |  | 9540 |  | 12000
Wire-rod mills |  | 24000 |  | 28100 | 32600 |  | 42000 |  | 36200
Brass mills |  | 6850 |  | 6540 | 6710 |  | 7400 | r | 7580
Other industry |  | 4330 |  | 4180 | 4230 |  | 5090 | r | 5730
COMEX |  | 79800 |  | 64100 | 15000 |  | 24200 |  | 63300
London Metal Exchange (LME), U.S. warehouses |  | 286000 |  | 120000 | 185000 |  | 102000 |  | 83800
Total |  | 409000 |  | 236000 | 258000 |  | 190000 | r | 209000
Consumption:
Refined copper, reported |  | 1760000 |  | 1760000 | 1830000 |  | 1760000 | r | 1810000
Primary refined and old scrap, apparent3 |  | 1730000 |  | 1760000 | 1750000 | r | 1780000 | r | 1820000
Price:
Producer, weighted average | cents per pound | 405.854 |  | 367.276 | 339.94 |  | 318.048 |  | 256.15
COMEX, first position | do. | 400.05 |  | 361.45 | 334.11 |  | 311.996 |  | 250.81
LME, Grade A cash | do. | 399.79 |  | 360.58 | 332.29 |  | 311.104 |  | 249.526
World, production:
Mine | thousand metric tons | 16100 |  | 16900 | 18300 | r | 18400 | r | 19100
Smelter | do. | 15900 |  | 16100 | 17100 |  | 17900 |  | 18500
Refinery | do. | 19600 | r | 20200 | 21100 | r | 22600 | r | 23000
rRevised. do. Ditto. -- Zero.
1Data are rounded to no more than three significant digits, except prices; may not add to totals shown.
2May contain small amounts of scrap.
3In 2011, 2012, 2013, 2014, and 2015, apparent consumption is calculated using general imports of 649,000 metric tons (t), 628,000 t, 729,000 t,
614,000 t, and 664,000 t respectively.

## T2
TABLE 2
LEADING COPPER-PRODUCING MINES IN THE UNITED STATES IN 2015, IN ORDER OF OUTPUT1
Capacity
(thousand
Rank | Mine | County and State | Operator | Source of copper | metric tons)
1 | Morenci | Greenlee, AZ | Freeport-McMoRan Copper & Gold Inc. | Copper-molybdenum ore, concentrated and leached | 480
2 | Chino | Grant, NM | do. | do. | 130
3 | Safford | Graham, AZ | do. | Copper ore, leached | 110
4 | Bagdad | Yavapai, AZ | do. | Copper-molybdenum ore, concentrated and leached | 100
5 | Bingham Canyon | Salt Lake, UT | Kennecott Utah Copper LLC2 | Copper-molybdenum ore, concentrated | 280
6 | Sierrita | Pima, AZ | Freeport-McMoRan Copper & Gold Inc. | Copper-molybdenum ore, concentrated and leached | 80
7 | Ray | Pinal, AZ | ASARCO LLC3 | Copper ore, concentrated and leached | 150
8 | Pinto Valley | Gila, AZ | Capstone Mining Corp. | Copper-molybdenum ore, concentrated and leached | 60
9 | Mission Complex | Pima, AZ | ASARCO LLC3 | Copper-molybdenum ore, concentrated | 70
10 | Robinson | White Pine, NV | Robinson Nevada Mining Co.4 | do. | 60
11 | Tyrone | Grant, NM | Freeport-McMoRan Copper & Gold Inc. | Copper ore, leached | 45
12 | Continental Pit | Silver Bow, MT | Montana Resources | Copper-molybdenum ore, concentrated | 40
13 | Eagle | Marquette, MI | Lundin Mining Corp. | Nickel-copper ore, concentrated | 25
14 | Phoenix | Lander, NV | Newmont Mining Corp. | Gold-copper ore, concentrated and leached | 25
15 | Miami | Gila, AZ | Freeport-McMoRan Copper & Gold Inc. | Copper ore, leached | 90
16 | Silver Bell | Pima, AZ | ASARCO LLC3 | do. | 25
17 | Carlota | Gila, AZ | KGHM International Ltd. | do. | 10
18 | Lisbon Valley | San Juan, UT | Lisbon Valley Mining Co. LLC | do. | 10
do. Ditto.
1The mines listed accounted for more than 99% of U.S. mine production in 2015.
2Wholly owned subsidiary of Rio Tinto plc.
3Wholly owned subsidiary of Grupo México, S.A.B. de C.V.
4Wholly owned subsidiary of KGHM International Ltd.

## T3
TABLE 3
MINE PRODUCTION OF COPPER-BEARING ORES AND RECOVERABLE COPPER CONTENT OF ORES
PRODUCED IN THE UNITED STATES, BY SOURCE AND TREATMENT PROCESS1
(Metric tons)
| 2014 |  | 2015
| Gross | Recoverable | Gross | Recoverable
Source and treatment process | weight | copper | weight | copper
Mined copper ore:
Concentrated | 175000000 | 819000 | 164000000 | 769000
Leached | NA | 514000 | NA | 588000
Total | NA | 1330000 | NA | 1360000
Copper precipitates shipped, leached from
tailings, dumps, and in-place material | NA | W | NA | W
Other copper-bearing ores2 | 5620000 | 24500 | 5530000 | 25600
Grand total | XX | 1360000 | XX | 1380000
NA Not available. W Withheld to avoid disclosing company proprietary data; included with “Other copper-bearing ores.”
XX Not applicable.
1Data are rounded to no more than three significant digits; may not add to totals shown.
2Includes gold ore, lead ore, and silver ore.

## T4
TABLE 4
CONSUMPTION OF COPPER AND BRASS MATERIALS IN THE UNITED STATES, BY ITEM1
(Metric tons)
|  |  |  | Foundries, |  | Smelters,
|  |  |  | chemical plants, |  | refiners,
Item | Brass mills |  | Wire-rod mills | miscellaneous users |  | ingot makers | Total
2014:
Copper scrap | 737000 | 2 | W | 59400 |  | 139000 | 936000
Refined copper3 | 429000 | r | 1270000 | 54300 | r | -- | 1760000 | r
Hardeners and master alloys | 10000 |  | -- | 5450 |  | -- | 15500 | r
Brass ingots | -- |  | -- | 59000 | r | -- | 59000 | r
Slab zinc | 32200 | r | -- | 751 |  | -- | 32200 | r
2015:
Copper scrap | 672000 | 2 | W | 55800 |  | 191000 | 919000
Refined copper3 | 427000 |  | 1320000 | 65300 |  | -- | 1810000
Hardeners and master alloys | 9840 |  | -- | 5190 |  | -- | 15000
Brass ingots | -- |  | -- | 51000 |  | -- | 51000
Slab zinc | 33200 |  | -- | -- |  | -- | 33200
rRevised. W Withheld to avoid disclosing company proprietary data; included with “Brass mills.” -- Zero.
1Data are rounded to no more than three significant digits; may not add to totals shown.
2Includes item indicated by symbol W.
3Detailed information on consumption of refined copper can be found in table 5.

## T5
TABLE 5
CONSUMPTION OF REFINED COPPER SHAPES IN THE UNITED STATES, BY CLASS OF CONSUMER1
(Metric tons)
|  |  | Ingots and |  | Cakes and | Wirebar, billets,
Class of consumer | Cathodes |  | ingot bars |  | slabs | other |  | Total
2014:
Wire-rod mills | 1270000 |  | -- |  | -- | (2) |  | 1270000
Brass mills | 329000 |  | W |  | 43700 | 51600 | r | 424000
Chemical plants | W |  | W |  | -- | 231 |  | 231
Ingot makers | W |  | W |  | W | 4510 |  | 4510
Foundries | 15100 | r | 2860 | r | W | 9980 |  | 27900 | r
Miscellaneous3 | W |  | W |  | W | 26100 |  | 26100
Total | 1620000 |  | 2860 | r | 43700 | 92500 |  | 1760000 | r
2015:
Wire-rod mills | 1320000 |  | -- |  | -- | (2) |  | 1320000
Brass mills | 328000 |  | W |  | 42300 | 51600 |  | 422000
Chemical plants | W |  | W |  | -- | 6560 |  | 6560
Ingot makers | W |  | W |  | W | 4510 |  | 4510
Foundries | 19000 |  | 3030 |  | W | 10700 |  | 32800
Miscellaneous3 | W |  | W |  | W | 26000 |  | 26000
Total | 1670000 |  | 3030 |  | 42300 | 99400 |  | 1810000
rRevised. W Withheld to avoid disclosing company proprietary data; included with “Wirebar, billets, other.” -- Zero.
1Data are rounded to no more than three significant digits; may not add to totals shown.
2Withheld to avoid disclosing company proprietary data; included with “Wire-rod mills” under “Cathodes.”
3Includes consumers of copper powder and copper shot, iron and steel plants, and other manufacturers.

## T6
TABLE 6
COPPER RECOVERED FROM SCRAP PROCESSED IN THE UNITED STATES,
BY KIND OF SCRAP AND FORM OF RECOVERY1
(Metric tons)
| 2014 |  | 2015
Kind of scrap:
New:
Copper-base | 635000 |  | 603000
Aluminum-base | 36700 | r | 35600
Nickel-base | 18 |  | 18
Total | 672000 | r | 638000
Old:
Copper-base | 140000 |  | 136000
Aluminum-base | 32400 | r | 29800
Nickel-base | 267 |  | 267
Zinc-base | 10 |  | --
Total | 173000 | r | 167000
Total, new and old scrap | 845000 | r | 805000
Form of recovery:
As unalloyed copper | 53400 |  | 48900
In brass and bronze | 720000 |  | 689000
In alloy iron and steel | 2240 |  | 683
In aluminum alloys | 67700 | r | 64600
In chemical compounds | 1800 |  | 1800
Total | 845000 | r | 805000
rRevised. -- Zero.
1Data are rounded to no more than three significant digits; may not add to totals shown.

## T7
TABLE 7
COPPER RECOVERED AS REFINED COPPER AND IN ALLOYS AND OTHER FORMS
FROM COPPER-BASE SCRAP PROCESSED IN THE UNITED STATES, BY TYPE OF OPERATION1
(Metric tons)
| From new scrap |  | From old scrap |  | Total
Type of operation | 2014 | 2015 | 2014 | 2015 | 2014 | 2015
Ingot makers | 15900 | 15400 | 57700 | 57600 | 43600 | 73100
Refineries2 | 17000 | 17900 | 29000 | 30900 | 46000 | 48800
Brass and wire-rod mills | 563000 | 533000 | 43000 | 37100 | 606000 | 570000
Foundries and manufacturers | 37600 | 34700 | 10800 | 10800 | 48400 | 45400
Chemical plants | 1800 | 1800 | -- | -- | 1800 | 1800
Total | 635000 | 603000 | 140000 | 136000 | 776000 | 739000
-- Zero.
1Data are rounded to no more than three significant digits; may not add to totals shown.
2Includes electrolytically refined copper produced from scrap material processed at smelter level.

## T8
TABLE 8
PRODUCTION OF SECONDARY COPPER AND COPPER-ALLOY PRODUCTS
IN THE UNITED STATES, BY ITEM PRODUCED FROM SCRAP1
(Metric tons)
Item produced from scrap | 2014 | 2015
Unalloyed copper products:
Refined copper | 46000 | 48800
Copper powder | 7060 | --
Copper castings | 347 | 124
Total | 53400 | 48900
Alloyed copper products:
Brass and bronze ingots:
Tin bronzes | 6230 | 6240
Leaded red brass and semired brass | 37800 | 37500
High leaded tin bronze | 5100 | 5100
Yellow brass | 4820 | 4820
Manganese bronze | 6260 | 6260
Aluminum bronze | 5130 | 5110
Nickel silver | 1030 | 1020
Silicon bronze and brass | 4390 | 4390
Copper-base hardeners and master alloys | 5900 | 5810
Miscellaneous | 6090 | 6090
Total | 82800 | 82300
Brass mill and wire-rod mill products | 727000 | 663000
Brass and bronze castings | 40600 | 45600
Copper in chemical products | 1800 | 1800
Grand total | 905000 | 841000
-- Zero.
1Data are rounded to no more than three significant digits; may not add to totals shown.

## T9
TABLE 9
COMPOSITION OF SECONDARY COPPER-ALLOY PRODUCTION IN THE UNITED STATES1
(Metric tons)
| Copper |  | Tin |  | Lead |  | Zinc |  | Nickel | Aluminum | Total
Brass and bronze ingot production:2
2014 | 87800 | r | 3220 | r | 4680 | r | 8850 | r | 107 | 11 | 105000
2015 | 90100 |  | 3000 |  | 4170 |  | 6860 |  | 70 | 8 | 104000
Secondary metal content of brass mill
products:
2014r | 606000 |  | 1090 |  | 2350 |  | 116000 |  | 1210 | 16 | 727000
2015 | 570000 |  | 271 |  | 2450 |  | 88700 |  | 1180 | 16 | 663000
Secondary metal content of brass and
bronze castings:
2014 | 37700 |  | 1070 |  | 542 |  | 1120 |  | 75 | 89 | 40600
2015 | 43100 |  | 1030 |  | 400 |  | 969 |  | 79 | 91 | 45600
rRevised.
1Data are rounded to no more than three significant digits; may not add to totals shown.
2Includes approximately 96% from scrap and 4% from other than scrap.

## T10
TABLE 10
CONSUMPTION AND YEAREND STOCKS OF COPPER-BASE SCRAP1
(Metric tons, gross weight)
| 2014 |  | 2015
Scrap type and processor | Consumption | Stocks | Consumption | Stocks
Unalloyed scrap:
No.1 wire and heavy:
Smelters, refiners, and ingot makers | 18100 | 813 | 36900 | 2340
Brass and wire-rod mills | 361000 | (2) | 343000 | (2)
Foundries and miscellaneous manufacturers | 19400 | (2) | 20000 | (2)
No. 2 mixed heavy and light:
Smelters, refiners, and ingot makers | 61100 | 2080 | 95000 | 4490
Brass and wire-rod mills | 12200 | (2) | 42500 | (2)
Foundries and miscellaneous manufacturers | 15700 | (2) | 12500 | (2)
Total unalloyed scrap:
Smelters, refiners, and ingot makers | 79200 | 2890 | 132000 | 6830
Brass and wire-rod mills | 373000 | 2520 | 386000 | 1960
Foundries and miscellaneous manufacturers | 35100 | 3020 | 32500 | 2960
Alloyed scrap:
Red brass:3
Smelters, refiners, and ingot makers | 14900 | 1560 | 14900 | 1430
Brass mills | 12500 | (2) | 12200 | (2)
Foundries and miscellaneous manufacturers | 2400 | (2) | 3080 | (2)
Leaded yellow brass:
Smelters, refiners, and ingot makers | 8970 | 836 | 8970 | 757
Brass mills | 120000 | (2) | 125000 | (2)
Foundries and miscellaneous manufacturers | 541 | (2) | 655 | (2)
Yellow and low brass, all plants | 135000 | (2) | 52900 | (2)
Cartridge cases and brass, all plants | 93300 | (2) | 93400 | (2)
Auto radiators:
Smelters, refiners, and ingot makers | 15600 | 710 | 15600 | 674
Foundries and miscellaneous manufacturers | 1900 | (2) | 56 | (2)
Bronzes:
Smelters, refiners, and ingot makers | 9310 | 558 | 9290 | 578
Brass mills and miscellaneous manufacturers | 12000 | (2) | 11700 | (2)
Nickel-copper alloys, all plants | 10400 | 98 | 9950 | 173
Low grade and residues; smelters, refiners,
miscellaneous manufacturers | 8890 | 628 | 8890 | 612
Other alloy scrap:4
Smelters, refiners, and ingot makers | 1010 | 352 | 220 | 303
Brass mills and miscellaneous manufacturers | 5330 | (2) | 5370 | (2)
Total alloyed scrap:
Smelters, refiners, and ingot makers | 60100 | 5390 | 59200 | 5080
Brass mills | 368000 | 1960 | 290000 | 421
Foundries and miscellaneous manufacturers | 24200 | 1780 | 23300 | 1820
Total scrap:
Smelters, refiners, and ingot makers | 139000 | 8280 | 191000 | 11900
Brass and wire-rod mills | 740000 | 4480 | 675000 | 2380
Foundries and miscellaneous manufacturers | 59400 | 4800 | 55800 | 4780
1Data are rounded to no more than three significant digits; may not add to totals shown.
2Individual breakdown is not available; included in “Total unalloyed scrap,” “Total alloyed scrap,” and “Total scrap.”
3Includes cocks and faucets, commercial bronze, composition turnings, gilding metal, railroad car boxes, and silicon bronze.
4Includes aluminum bronze, beryllium copper, and refinery brass.

## T11
TABLE 11
CONSUMPTION OF PURCHASED COPPER-BASE SCRAP1, 2
(Metric tons, gross weight)
| New scrap |  | Old scrap |  |  | Total
Type of operation | 2014 | 2015 | 2014 |  | 2015 | 2014 | 2015
Ingot makers | 23900 | 34700 | 65700 |  | 65500 | 89600 | 100000
Smelters and refineries | 18300 | 19800 | 31500 |  | 68200 | 49700 | 88000
Brass and wire-rod mills | 696000 | 637000 | 44400 |  | 38500 | 740000 | 675000
Foundries and miscellaneous manufacturers | 47400 | 43900 | 11900 | r | 11900 | 59400 | 55800
Total | 786000 | 735000 | 154000 |  | 184000 | 939000 | 919000
rRevised.
1Data are rounded to no more than three significant digits; may not add to totals shown.
2Consumption at brass and wire-rod mills assumed equal to receipts.

## T12
TABLE 12
FOUNDRIES AND MISCELLANEOUS MANUFACTURERS CONSUMPTION
OF BRASS INGOT, REFINED COPPER, AND COPPER SCRAP
IN THE UNITED STATES1
(Metric tons)
Ingot type or material consumed | 2014 |  | 2015
Brass ingot:
Tin bronzes | 6610 | r | 6180
Leaded red brass and semired brass | 26300 |  | 21400
Yellow, leaded, low brass2 | 10800 | r | 10300
Manganese bronze | 2380 | r | 2490
Nickel silver3 | 4590 |  | 3740
Aluminum bronze | 4550 | r | 3470
Hardeners and master alloys4 | 5450 |  | 5190
Lead free alloys5 | 3810 |  | 3460
Total | 64500 | r | 56200
Refined copper | 54900 | r | 65300
Copper scrap | 59400 |  | 55800
rRevised.
1Data are rounded to no more than three significant digits; may not add to totals shown.
2Includes brass and silicon bronze.
3Includes brass, copper nickel, and nickel bronze.
4Includes special alloys.
5Includes copper-bismuth and copper-bismuth-selenium alloys.

## T13
TABLE 13
AVERAGE PRICES FOR COPPER SCRAP, BY TYPE
(Cents per pound)
Dealers’ buying (New York)
| Brass mills | Refiners’ | No. 2 | Red brass turnings
Year | No. 1 scrap | No. 2 scrap | scrap | and borings
2014 | 307.75 | 283.44 | 263.33 | 183.01
2015 | 246.13 | 222.45 | 194.49 | 144.62
Source: American Metal Market.

## T14
TABLE 14
U.S. EXPORTS OF UNMANUFACTURED COPPER (COPPER CONTENT), BY COUNTRY1
| Ore and concentrate |  | Matte, ash, and precipitates |  | Blister and anodes |  | Refined |  |  | Unalloyed copper scrap |  |  | Total
| Quantity | Value | Quantity | Value | Quantity | Value | Quantity | Value |  | Quantity | Value |  | Quantity | Value
Country | (metric tons) | (thousands) | (metric tons) | (thousands) | (metric tons) | (thousands) | (metric tons) | (thousands) |  | (metric tons) | (thousands) |  | (metric tons) | (thousands)
2014 | 410000 | 2950000 | 22200 | 34800 | 11800 | 59200 | 127000 | 858000 | r | 430000 | 1920000 | r | 1000000 | 5830000 | r
2015:
Belgium | 3 | 26 | 23 | 51 | 228 | 523 | -- | -- |  | 10800 | 43300 |  | 11100 | 43900
Canada | 21100 | 106000 | 16600 | 23300 | 2310 | 8260 | 36000 | 205000 |  | 27600 | 143000 |  | 104000 | 486000
China | 37800 | 196000 | 153 | 629 | 773 | 2350 | 5000 | 21100 |  | 281000 | 964000 |  | 325000 | 1180000
Germany | -- | -- | 70 | 57 | 413 | 2620 | 12 | 81 |  | 30500 | 123000 |  | 31000 | 126000
Hong Kong | -- | -- | -- | -- | 1650 | 7840 | 7 | 54 |  | 8720 | 25100 |  | 10400 | 33000
India | 56 | 239 | 57 | 252 | 1580 | 6330 | (2) | 5 |  | 4050 | 14800 |  | 5740 | 21600
Japan | 9130 | 52700 | 185 | 220 | 39 | 184 | 1000 | 1130 |  | 6140 | 29200 |  | 16500 | 83500
Korea, Republic of | 157 | 678 | 38 | 114 | 1520 | 9430 | 1190 | 6020 |  | 16500 | 83900 |  | 19400 | 100000
Mexico | 321000 | 2500000 | -- | -- | 64 | 473 | 42100 | 250000 |  | 723 | 3260 |  | 364000 | 2760000
Philippines | 1950 | 10100 | -- | -- | 29 | 167 | 289 | 1140 |  | -- | -- |  | 2270 | 11400
Spain | -- | -- | 16 | 3 | 141 | 886 | 24 | 127 |  | 457 | 1130 |  | 638 | 2150
Other | 233 | 2050 | 195 | 231 | 1950 | 8750 | 861 | 2390 |  | 39600 | 178000 |  | 42800 | 191000
Total | 392000 | 2870000 | 17300 | 24900 | 10700 | 47800 | 86500 | 487000 |  | 426000 | 1610000 |  | 932000 | 5040000
rRevised. -- Zero.
1Data are rounded to no more than three significant digits; may not add to totals shown.
2Less than ½ unit.
Source: U.S. Census Bureau.

## T15
TABLE 15
U.S. EXPORTS OF COPPER SEMIMANUFACTURES, BY COUNTRY1
| Pipes and tubing |  | Plates, sheets, foil, bars |  | Bare wire, including wire rod2 |  | Wire and cable, stranded |  | Copper sulfate
| Quantity | Value | Quantity | Value | Quantity | Value | Quantity | Value | Quantity |  | Value
Country | (metric tons) | (thousands) | (metric tons) | (thousands) | (metric tons) | (thousands) | (metric tons) | (thousands) | (metric tons) |  | (thousands)
2014 | 13900 | 131000 | 26300 | 279000 | 155000 | 1120000 | 45800 | 426000 | 6280 | r | 24700
2015:
Bahamas, The | 2 | 17 | 8 | 63 | 4 | 45 | 229 | 1930 | -- |  | --
Belgium | 4 | 50 | 14 | 134 | 402 | 1780 | 96 | 6230 | 24 |  | 260
Canada | 2490 | 22000 | 6830 | 52000 | 34100 | 203000 | 12800 | 92900 | 2570 |  | 5990
China | 413 | 2290 | 689 | 10100 | 2370 | 17700 | 97 | 1930 | 430 |  | 2680
Colombia | 61 | 273 | 1 | 17 | 89 | 789 | 71 | 859 | -- |  | --
Costa Rica | 3 | 32 | 23 | 200 | 13 | 190 | 54 | 515 | -- |  | --
Dominican Republic | 36 | 278 | (3) | 26 | 85 | 381 | 132 | 1230 | -- |  | --
Germany | 81 | 533 | 209 | 2690 | 32 | 325 | 51 | 2390 | 55 |  | 84
Hong Kong | 15 | 154 | 692 | 6890 | 87 | 1260 | 16 | 558 | (3) |  | 6
India | 9 | 121 | 62 | 454 | 169 | 685 | 38 | 973 | 53 |  | 122
Israel | 1 | 9 | 8 | 80 | 9 | 152 | 45 | 876 | 195 |  | 1180
Japan | 25 | 235 | 506 | 6900 | 9 | 162 | 42 | 1100 | 24 |  | 434
Korea, Republic of | 241 | 1990 | 499 | 4020 | 925 | 5230 | 32 | 878 | 270 |  | 2370
Malaysia | 42 | 356 | 476 | 7450 | (3) | 5 | 7 | 162 | 222 |  | 400
Mexico | 4190 | 38200 | 15600 | 139000 | 121000 | 787000 | 26800 | 237000 | 5 |  | 19
Netherlands | 56 | 508 | 16 | 194 | 29 | 152 | 12 | 446 | -- |  | --
Saudi Arabia | 3510 | 27900 | 53 | 339 | 26 | 191 | 315 | 3540 | -- |  | --
Singapore | 56 | 544 | 85 | 757 | 479 | 3340 | 25 | 457 | 95 |  | 1280
Taiwan | 22 | 180 | 91 | 1760 | 12 | 346 | 24 | 449 | 834 |  | 10300
Trinidad and Tobago | 3 | 34 | 21 | 77 | 160 | 867 | 30 | 429 | -- |  | --
United Arab Emirates | 2020 | 16100 | 5 | 50 | 1 | 23 | 14 | 326 | -- |  | --
United Kingdom | 42 | 678 | 135 | 1760 | 39 | 580 | 83 | 1510 | 6 |  | 29
Other | 1060 | 8890 | 717 | 6790 | 480 | 4300 | 1760 | 19700 | 1390 |  | 6850
Total | 14400 | 121000 | 26800 | 242000 | 160000 | 1030000 | 42800 | 376000 | 6170 |  | 32000
rRevised. -- Zero.
1Data are rounded to no more than three significant digits; may not add to totals shown.
2Total exports of wire rod in 2014 were 137,000 (revised) metric tons (t) valued at $1,000 million, and in 2015, wire rod exports were 146,000 t valued at $918 million.
3Less than ½ unit.
Source: U.S. Census Bureau.

## T16
TABLE 16
U.S. IMPORTS FOR CONSUMPTION OF UNMANUFACTURED COPPER (COPPER CONTENT), BY COUNTRY1
| Ore and concentrate |  | Matte, ash, and precipitates |  | Blister and anode |  | Refined |  |  | Unalloyed scrap |  | Total
| Quantity | Value2 | Quantity | Value2 | Quantity | Value2 | Quantity | Value2 |  | Quantity | Value2 | Quantity | Value2
Country | (metric tons) | (thousands) | (metric tons) | (thousands) | (metric tons) | (thousands) | (metric tons) | (thousands) |  | (metric tons) | (thousands) | (metric tons) | (thousands)
2014 | 100 | 579 | 1060 | 5180 | 503 | 5180 | 620000 | 4350000 | r | 31000 | 166000 | 653000 | 4530000
2015:
Brazil | -- | -- | -- | -- | -- | -- | -- | -- |  | 168 | 765 | 168 | 765
Canada | 98 | 1080 | 198 | 1050 | 2 | 66 | 191000 | 1110000 |  | 12800 | 61100 | 204000 | 1180000
Chile | -- | -- | -- | -- | -- | -- | 358000 | 2080000 |  | -- | -- | 358000 | 2080000
China | -- | -- | 3 | 16 | -- | -- | 35 | 1100 |  | 55 | 196 | 93 | 1310
Congo (Kinshasa) | -- | -- | -- | -- | -- | -- | 21400 | 128000 |  | -- | -- | 21400 | 128000
Costa Rica | -- | -- | -- | -- | -- | -- | -- | -- |  | 426 | 2110 | 426 | 2110
Dominican Republic | -- | -- | -- | -- | -- | -- | -- | -- |  | 107 | 411 | 107 | 411
Germany | 78 | 155 | 24 | 130 | 7 | 95 | 2130 | 13700 |  | 65 | 124 | 2310 | 14200
Japan | -- | -- | 141 | 139 | 3 | 291 | 4010 | 32600 |  | 36 | 159 | 4190 | 33200
Korea, Republic of | -- | -- | -- | -- | 2 | 28 | 302 | 2610 |  | -- | -- | 304 | 2640
Mexico | 10 | 16 | -- | -- | -- | -- | 94800 | 534000 |  | 12400 | 54900 | 107000 | 589000
Netherlands | -- | -- | 257 | 1850 | 2 | 87 | (3) | 8 |  | -- | -- | 259 | 1940
Panama | -- | -- | -- | -- | -- | -- | -- | -- |  | 557 | 2920 | 557 | 2920
Peru | -- | -- | -- | -- | -- | -- | 11700 | 72300 |  | 226 | 829 | 11900 | 73100
Russia | -- | -- | -- | -- | -- | -- | 206 | 1260 |  | 6 | 36 | 212 | 1290
Saudi Arabia | -- | -- | 50 | 272 | -- | -- | -- | -- |  | 457 | 1700 | 507 | 1970
South Africa | -- | -- | -- | -- | 2320 | 42100 | 23 | 152 |  | -- | -- | 2350 | 42200
Other | 115 | 197 | 519 | 2610 | 2700 | 45700 | 24300 | 144000 |  | 1720 | 6590 | 29300 | 199000
Total | 301 | 1450 | 1140 | 5790 | 2710 | 46300 | 686000 | 3990000 |  | 28600 | 130000 | 719000 | 4180000
rRevised. -- Zero.
1Data are rounded to no more than three significant digits; may not add to totals shown.
2Cost, insurance, freight value at U.S. port.
3Less than ½ unit.
Source: U.S. Census Bureau.

## T17
TABLE 17
U.S. IMPORTS FOR CONSUMPTION OF COPPER SEMIMANUFACTURES, BY COUNTRY1
| Pipes and tubing |  | Plates, sheets, foil, bars |  | Bare wire, including wire rod2 |  | Wire and cable, stranded |  | Copper sulfate
| Quantity | Value3 | Quantity | Value3 | Quantity | Value3 | Quantity | Value3 | Quantity | Value3
Country | (metric tons) | (thousands) | (metric tons) | (thousands) | (metric tons) | (thousands) | (metric tons) | (thousands) | (metric tons) | (thousands)
2014 | 1310 | 11200 | 57500 | 559000 | 143000 | 1050000 | 13900 | 117000 | 40500 | 99900
2015:
Brazil | 69 | 521 | 1890 | 13300 | 3 | 24 | (4) | 3 | -- | --
Canada | 197 | 2420 | 400 | 3690 | 107000 | 639000 | 683 | 4950 | 2130 | 4840
Chile | -- | -- | 4 | 96 | 495 | 3090 | -- | -- | 201 | 452
China | 44 | 865 | 2280 | 19900 | 411 | 4160 | 49 | 855 | 314 | 752
Finland | 1 | 30 | 4190 | 38200 | 711 | 5690 | -- | -- | -- | --
France | 13 | 315 | 1160 | 9210 | (4) | 2 | 13 | 448 | (4) | 12
Germany | 41 | 490 | 20900 | 167000 | 565 | 4070 | 62 | 1490 | 2 | 60
Hong Kong | (4) | 4 | 3 | 44 | 13 | 194 | -- | -- | 2 | 6
India | 26 | 236 | 218 | 1810 | -- | -- | 87 | 1490 | 36 | 129
Israel | -- | -- | -- | -- | 158 | 1620 | 30 | 316 | -- | --
Italy | 4 | 44 | 497 | 3590 | -- | -- | 24 | 456 | 16 | 72
Japan | 29 | 295 | 1670 | 32000 | 12 | 100 | 4 | 58 | 407 | 490
Korea, Republic of | 796 | 5860 | 1670 | 16500 | 31 | 335 | 4 | 63 | -- | --
Luxembourg | -- | -- | 1090 | 13500 | -- | -- | -- | -- | -- | --
Mexico | 441 | 6040 | 3280 | 23000 | 19400 | 110000 | 525 | 3530 | 31100 | 67700
Peru | -- | -- | 7730 | 52100 | 101 | 635 | -- | -- | 293 | 572
Russia | -- | -- | -- | -- | -- | -- | -- | -- | 6890 | 16400
Sweden | -- | -- | 39 | 421 | 118 | 1130 | 1 | 22 | -- | --
Taiwan | -- | -- | 385 | 4020 | 37 | 244 | 13 | 237 | 2250 | 4480
Thailand | 7 | 71 | 197 | 1750 | -- | -- | 195 | 1440 | -- | --
Turkey | -- | -- | 2 | 39 | 20 | 114 | 4680 | 31100 | 183 | 333
United Kingdom | 13 | 449 | 134 | 791 | -- | -- | (4) | 53 | -- | --
Other | 127 | 379 | 2500 | 17500 | 130 | 1220 | 127 | 1380 | 71 | 138
Total | 1730 | 18000 | 50200 | 419000 | 129000 | 772000 | 6470 | 47900 | 43900 | 96400
-- Zero.
1Data are rounded to no more than three significant digits; may not add to totals shown.
2Total imports of wire rod in 2014 were 143,000 metric tons (t) valued at $1,040 million, and in 2015, wire rod imports were 129,000 t valued at $771 million.
3Cost, insurance, freight value at U.S. port.
4Less than ½ unit.
Source: U.S. Census Bureau.

## T18
TABLE 18
U.S. EXPORTS OF COPPER SCRAP, BY COUNTRY1
| Unalloyed copper scrap | [5 empty] | Copper-alloy scrap
| 2014 |  |  |  | 2015 |  | 2014 |  |  |  | 2015
| Quantity |  | Value |  | Quantity | Value | Quantity |  | Value |  | Quantity | Value
Country | (metric tons) |  | (thousands) |  | (metric tons) | (thousands) | (metric tons) |  | (thousands) |  | (metric tons) | (thousands)
Belgium | 11900 |  | 49800 |  | 10800 | 43300 | 9440 |  | 30000 |  | 12600 | 33900
Canada | 26800 |  | 183000 | r | 27600 | 143000 | 37600 |  | 136000 |  | 39500 | 103000
China | 276000 |  | 1120000 |  | 281000 | 964000 | 449000 | r | 981000 | r | 378000 | 706000
Germany | 44900 |  | 215000 |  | 30500 | 123000 | 11700 |  | 46900 | r | 13900 | 47100
Hong Kong | 5530 | r | 17900 | r | 8720 | 25100 | 28600 | r | 49500 | r | 14100 | 18900
India | 3220 |  | 12900 |  | 4050 | 14800 | 16900 |  | 51600 | r | 17600 | 48900
Japan | 6870 | r | 31300 | r | 6140 | 29200 | 12900 |  | 60600 | r | 11900 | 55400
Korea, Republic of | 14100 |  | 92200 | r | 16500 | 83900 | 16700 | r | 85700 | r | 12000 | 50100
Mexico | 708 |  | 3740 |  | 723 | 3260 | 3410 | r | 19600 |  | 3490 | 17000
Spain | 1550 |  | 5820 |  | 457 | 1130 | 11800 |  | 28200 |  | 10500 | 21000
Taiwan | 5850 | r | 22600 | r | 7650 | 29600 | 5340 |  | 15700 |  | 2470 | 10200
Other | 32500 |  | 174000 | r | 31900 | 148000 | 11300 | r | 36100 |  | 12500 | 29800
Total | 430000 |  | 1920000 | r | 426000 | 1610000 | 614000 | r | 1540000 | r | 529000 | 1140000
rRevised.
1Data are rounded to no more than three significant digits; may not add to totals shown.
Source: U.S. Census Bureau.

## T19
TABLE 19
U.S. IMPORTS FOR CONSUMPTION OF COPPER SCRAP, BY COUNTRY1
| Unalloyed copper scrap |  | Copper-alloy scrap
| Quantity | Value2 | Gross weight | Copper content 3 | Value2
Country or territory | (metric tons) | (thousands) | (metric tons) | (metric tons) | (thousands)
2014 | 31000 | 166000 | 85600 | 61600 | 401000
2015:
Bahamas, The | 50 | 157 | 602 | 433 | 689
Brazil | 168 | 765 | 573 | 413 | 2230
Canada | 12800 | 61100 | 42300 | 30400 | 188000
Chile | -- | -- | 392 | 282 | 1700
China | 55 | 196 | 449 | 323 | 2690
Colombia | 151 | 554 | 1890 | 1360 | 5500
Costa Rica | 426 | 2110 | 1310 | 943 | 5010
Dominican Republic | 107 | 411 | 523 | 377 | 870
Ecuador | 18 | 63 | 290 | 209 | 1080
El Salvador | 97 | 132 | 662 | 477 | 2240
Guatemala | 138 | 614 | 545 | 393 | 1780
Honduras | 167 | 646 | 502 | 361 | 1790
Mexico | 12400 | 54900 | 30600 | 22000 | 107000
Nicaragua | -- | -- | 590 | 425 | 2740
Panama | 557 | 2920 | 173 | 125 | 588
Philippines | -- | -- | 274 | 197 | 1410
Saudi Arabia | 457 | 1700 | 38 | 27 | 150
Suriname | 208 | 1050 | 24 | 17 | 99
Trinidad and Tobago | -- | -- | 13 | 10 | 32
United Kingdom | 21 | 110 | 96 | 69 | 423
Other | 742 | 2680 | 1160 | 833 | 3940
Total | 28600 | 130000 | 83000 | 59700 | 330000
-- Zero.
1Data are rounded to no more than three significant digits; may not add to totals shown.
2Cost, insurance, and freight value at U.S. port.
3Content is estimated by the U.S. Geological Survey to be 72% of gross weight.
Source: U.S. Census Bureau.

## T20
TABLE 20
COPPER: WORLD MINE PRODUCTION, BY COUNTRY1, 2
(Metric tons, copper content)
Country | 2011 |  | 2012 |  | 2013 |  | 2014 |  | 2015
Albaniae | 4860 |  | 5690 |  | 5090 |  | 3500 |  | 3500
Argentina | 116700 |  | 136000 |  | 109600 |  | 102600 |  | 61800
Armeniae | 33597 | 3 | 41200 |  | 42000 |  | 48000 |  | 78900
Australia:e
Concentrates | 922300 | 3 | 876000 |  | 966000 |  | 930000 |  | 932000
Leaching, electrowon | 35600 |  | 38000 |  | 35000 |  | 40000 |  | 39000
Total | 958000 |  | 914000 |  | 1000000 |  | 970000 |  | 971000
Azerbaijan | 611 |  | 502 |  | 330 |  | 780 |  | 970
Bolivia:
Concentrates | 1900 |  | 5400 |  | 5000 |  | 8900 |  | 7500 | e
Leaching, electrowon | 1000 |  | 900 |  | 1300 |  | 1800 |  | 1500 | e
Total | 2900 |  | 6300 |  | 6300 |  | 10700 |  | 9000 | e
Botswana | 31900 | r | 35700 | r | 51300 | r | 38000 | r | 9100
Brazil:
Concentrates | 213760 |  | 223141 |  | 271000 |  | 301000 | r | 348000 | e
Leaching, electrowon | 4550 |  | 4374 |  | 4060 |  | 700 | r, e | --
Total | 218310 |  | 227515 |  | 275060 |  | 302000 | r, e | 348000 | e
Bulgariae | 85000 | r | 79000 | r | 75000 | r | 72000 | r | 72000
Burma, leaching, electrowone | 9000 |  | 19000 |  | 25000 |  | 33200 |  | 46900
Canada:
Concentrates | 568800 |  | 578600 |  | 631900 |  | 673000 | r | 697000
Leaching, electrowon | 1000 |  | 900 |  | -- |  | -- |  | --
Total | 569800 |  | 579500 |  | 631900 |  | 673000 | r | 697000
Chile:3
Concentrates | 3238000 |  | 3405100 |  | 3843100 |  | 3905600 | r | 3985600
Leaching, electrowon | 2024800 |  | 2028800 |  | 1932900 |  | 1844000 | r | 1778400
Total | 5262800 |  | 5433900 |  | 5776000 |  | 5749600 |  | 5764000
China:e
Concentrates | 1270000 |  | 1550000 |  | 1680000 | r | 1740000 | r | 1670000
Leaching, electrowon | 40000 | r | 40000 | r | 40000 |  | 40000 |  | 40000
Total | 1310000 | r | 1590000 | r | 1720000 | r | 1780000 | r | 1710000
Colombia | 890 |  | 750 |  | 640 |  | 4100 |  | 5500
Congo (Kinshasa):e, 4
Concentrates | 168000 |  | 187000 |  | 285000 | r | 152000 | r | 140000
Leaching, electrowon | 362000 |  | 473000 |  | 685000 | r | 878000 | r | 878000
Total | 530000 |  | 660000 |  | 970000 |  | 1030000 |  | 1020000
Cyprus, leaching, electrowon | 3660 |  | 4328 |  | 3631 |  | 3090 |  | 2120
Dominican Republic | 11777 |  | 11737 |  | 10379 |  | 9260 |  | 7000 | e
Finland | 14000 |  | 25500 |  | 38800 |  | 42800 |  | 41100
Georgiae | 6300 |  | 7400 |  | 5000 |  | 6000 |  | 6000
Indiae | 37700 |  | 34000 |  | 36100 |  | 25000 |  | 30000
Indonesia:e
Concentrates | 534000 |  | 394000 |  | 504000 |  | 373000 |  | 573300 | 3
Leaching, electrowon | 900 |  | -- |  | -- |  | 1400 | 3 | 1200 | 3
Total | 535000 |  | 394000 |  | 504000 |  | 374000 |  | 574500 | 3
Iran:e
Concentrates | 249000 |  | 233000 |  | 209000 |  | 205000 |  | 232000
Leaching, electrowon | 10100 |  | 12000 |  | 14000 |  | 15000 |  | 13000
Total | 259000 |  | 245000 |  | 223000 |  | 220000 |  | 245000
Kazakhstan:
Concentrates | 405300 |  | 419200 |  | 440000 |  | 458800 | r | 465800
Leaching, electrowone | -- | 3 | 7000 |  | 12200 | 3 | 12400 |  | 13000
Totale | 405300 | 3 | 426000 |  | 452200 | 3 | 471000 | r | 479000
See footnotes at end of table.
TABLE 20—Continued
COPPER: WORLD MINE PRODUCTION, BY COUNTRY1, 2
(Metric tons, copper content)
Country | 2011 |  | 2012 |  | 2013 |  | 2014 |  | 2015
Korea, Northe | 12000 |  | 16000 |  | 17000 |  | 19300 |  | 20000
Laos:
Concentrates | 59897 |  | 63285 |  | 64900 |  | 71200 |  | 78400
Leaching, electrowon | 78860 |  | 86295 |  | 90000 |  | 88500 |  | 89300
Total | 138757 |  | 149580 |  | 154900 |  | 159700 |  | 167700
Macedonia:e
Concentrates | 7200 |  | 9100 |  | 9300 | r | 7800 |  | 8500
Leaching, electrowon | -- |  | 1100 |  | 1900 |  | 1700 | r | 2400
Total | 7200 |  | 10200 |  | 11200 | r | 9500 | r | 10900
Mauritania | 35281 |  | 37670 |  | 37970 |  | 33100 |  | 45000
Mexico:e
Concentrates | 297000 |  | 342000 |  | 317000 |  | 327000 |  | 380000
Leaching, electrowon | 147000 |  | 158000 |  | 163000 |  | 188000 |  | 214000
Total | 444000 |  | 500000 |  | 480000 |  | 515000 |  | 594000
Mongolia:
Concentrates | 121600 |  | 121700 |  | 186700 |  | 249000 |  | 312000
Leaching, electrowon | 2400 |  | 2100 |  | 2100 |  | 2100 | e | 2100 | e
Total | 124000 |  | 123800 |  | 188800 |  | 251000 | e | 314000 | e
Moroccoe | 9400 | r | 10400 | r | 13100 | r | 19900 | r | 23900
Namibia:
Concentrates | 3370 |  | 5300 |  | 4900 |  | 5250 |  | 3300 | e
Leaching, electrowon | -- |  | -- |  | -- |  | -- |  | 10659
Total | 3370 |  | 5300 |  | 4900 |  | 5250 |  | 14000 | e
Omane | 22000 | r | 21000 | r | 11000 | r | 14000 | r | 8000
Pakistane | 18800 |  | 19200 |  | 13500 |  | 13100 |  | 13100
Papua New Guinea | 130500 |  | 125300 |  | 105500 |  | 75900 |  | 42900
Peru:
Concentrates | 1094971 |  | 1197569 |  | 1285983 |  | 1295800 |  | 1627700
Leaching, electrowon | 140341 |  | 101174 |  | 89658 |  | 83800 |  | 73100
Total | 1235312 |  | 1298743 |  | 1375641 |  | 1379600 |  | 1700800
Philippines | 63835 |  | 65444 |  | 90861 |  | 91900 |  | 83800
Poland | 426700 |  | 427100 |  | 429300 | r | 421700 | r | 426200
Portugal | 79686 |  | 74043 |  | 77236 |  | 75400 |  | 83100
Romaniae | 6400 | r | 5900 | r | 6700 | r | 7200 | r | 7600
Russia:e
Concentrates | 710400 | 3 | 718000 |  | 720000 |  | 740000 |  | 730000
Leaching, electrowon | 2700 |  | 2000 |  | 2000 |  | 2000 |  | 2000
Total | 713000 |  | 720000 |  | 722000 |  | 742000 |  | 732000
Saudi Arabiae | 1620 |  | 6000 |  | 9900 |  | 10000 |  | 10000
Serbia | 28000 |  | 34400 |  | 36500 |  | 35800 | r | 36400
South Africa | 96600 |  | 81000 |  | 76500 |  | 87600 |  | 77400
Spain:
Concentrates | 33000 |  | 32200 |  | 26100 |  | 34800 |  | 41700
Leaching, electrowon | 42100 |  | 67700 |  | 69300 |  | 71100 |  | 70000
Total | 75100 |  | 99900 |  | 95400 |  | 105900 |  | 111700
Sweden | 82200 |  | 82500 |  | 83000 |  | 79900 |  | 74800
Tanzania, in concentrates and dore | 6748 |  | 8800 | r | 15400 | r | 16400 | r | 16800 | e
Turkeye | 80000 |  | 104000 |  | 120000 |  | 122000 |  | 125000
United States:4
Concentrates | 666000 |  | 696000 |  | 774000 |  | 843000 |  | 795000
Leaching, electrowon | 447000 |  | 471000 |  | 475000 |  | 514000 |  | 588000
Total | 1110000 |  | 1170000 |  | 1250000 |  | 1360000 |  | 1380000
Uzbekistane | 91500 | 3 | 95600 |  | 97000 |  | 100000 |  | 100000
Vietname | 11300 |  | 12700 | r | 12300 |  | 12100 | r | 12300
See footnotes at end of table.
TABLE 20—Continued
COPPER: WORLD MINE PRODUCTION, BY COUNTRY1, 2
(Metric tons, copper content)
Country | 2011 |  | 2012 |  | 2013 |  | 2014 |  | 2015
Zambia:e
Concentrates | 521000 |  | 517000 |  | 559000 |  | 520000 |  | 550000
Leaching, electrowon | 142000 |  | 178000 |  | 201000 |  | 188000 |  | 162000
Total | 663000 |  | 695000 |  | 760000 |  | 708000 |  | 712000
Zimbabwe, concentratese | 6000 |  | 6300 |  | 8300 |  | 8300 |  | 8200
Grand total | 16100000 |  | 16900000 |  | 18300000 | r | 18400000 | r | 19100000
Of which:
Concentrates | 12600000 | r | 13200000 | r | 14400000 | r | 14400000 |  | 15100000
Leaching, electrowon | 3500000 | r | 3700000 | r | 3850000 |  | 4010000 | r | 4030000
eEstimated. rRevised. -- Zero.
1Grand totals, U.S. data, and estimated data are rounded to no more than three significant digits; may not add to totals shown.
2Table represents copper content of concentrates produced (includes cement copper, if applicable), except where otherwise noted. Includes
data available through August 16, 2017.
3Reported figure.
4Recoverable content.

## T21
TABLE 21
COPPER: WORLD SMELTER PRODUCTION, BY COUNTRY1, 2
(Metric tons, gross weight)
Country | 2011 |  | 2012 |  | 2013 |  | 2014 |  | 2015
Armenia, primary | 8876 |  | 10075 |  | 10771 |  | 9810 |  | 11600
Australia, primary | 442000 |  | 422000 |  | 446000 |  | 468000 |  | 442000
Austria, secondarye | 70000 |  | 70000 |  | 60000 |  | 60000 |  | 60000
Belgium, secondary | 112900 |  | 118600 |  | 150600 |  | 143000 |  | 140000
Botswana, primary3 | 16100 |  | 17625 |  | 21300 |  | 14600 |  | 13900
Brazil:e
Primary | 222550 | 4 | 186000 | 4 | 200000 |  | 188000 |  | 156000
Secondary | 22800 |  | 24700 |  | 26000 |  | 25000 |  | 42000
Total | 245000 |  | 211000 |  | 226000 |  | 213000 |  | 198000
Bulgaria:
Primary | 256300 |  | 270000 | r | 294000 |  | 305000 |  | 302000
Secondarye | 82000 |  | 55000 | r | 60000 |  | 55000 |  | 55000
Totale | 338000 |  | 325000 | r | 354000 |  | 360000 |  | 357000
Canada:
Primary | 304724 |  | 287051 |  | 254000 |  | 289000 |  | 280000
Secondary | 25214 |  | 23362 |  | 29000 |  | 32000 |  | 30000
Total | 329938 |  | 310413 |  | 283000 |  | 321000 |  | 310000
Chile, primary | 1522300 |  | 1342400 |  | 1358300 |  | 1356200 |  | 1496200
China:e
Primary | 3030000 |  | 3200000 |  | 4000000 |  | 4600000 |  | 5500000
Secondary | 1600000 |  | 1800000 |  | 2000000 |  | 1900000 |  | 1380000
Total | 4630000 |  | 5000000 |  | 6000000 |  | 6500000 |  | 6880000
Finland:e
Primary | 156000 |  | 175000 |  | 175000 |  | 175000 |  | 175000
Secondary | 2000 |  | 2000 |  | 2000 |  | 2000 |  | 2000
Total | 158000 |  | 177000 |  | 177000 |  | 177000 |  | 180000
Germany:
Primary | 335000 |  | 352400 |  | 295200 |  | 351100 |  | 338300
Secondary | 212000 |  | 182000 |  | 168600 |  | 173400 |  | 182900
Total | 547000 |  | 534400 |  | 463800 |  | 524500 |  | 521200
India, primary | 670000 |  | 680000 |  | 690000 |  | 750000 |  | 790000
Indonesia, primary | 276200 |  | 198400 |  | 217700 |  | 236900 |  | 199700
Iran:e
Primary | 185000 |  | 180000 |  | 155000 |  | 155000 |  | 155000
Secondary | 85000 |  | 90000 |  | 70000 |  | 75000 |  | 80000
Total | 270000 |  | 270000 |  | 225000 |  | 230000 |  | 235000
Japan:
Primary | 1168284 |  | 1304900 |  | 1249300 |  | 1290000 |  | 1176600
Secondary | 269748 |  | 303900 |  | 313600 |  | 310000 |  | 295000
Total | 1438032 |  | 1608800 |  | 1562900 |  | 1600000 |  | 1471600
Kazakhstan, primary | 303000 |  | 302000 |  | 269000 |  | 214100 | r | 307400
Korea, North, undifferentiatede | 12000 |  | 12000 |  | 12000 |  | 12000 |  | 12000
Korea, Republic of:
Primary | 449200 |  | 477300 |  | 478800 |  | 500000 |  | 510000
Secondarye | 89800 |  | 144500 | 4 | 125100 | 4 | 120000 |  | 130000
Totale | 539000 |  | 621800 | 4 | 603900 | 4 | 620000 |  | 640000
Mexico:
Primary | 233800 |  | 255900 |  | 215000 |  | 258000 | r | 256000
Secondarye | 5000 |  | 5000 |  | 5000 |  | 5000 |  | 5000
Totale | 239000 |  | 261000 |  | 220000 |  | 263000 | r | 261000
Namibia, primarye | 43800 |  | 39800 |  | 38100 |  | 49600 |  | 49000
Oman, primarye | 12000 |  | 12000 |  | 12000 |  | 12000 |  | 12000
Pakistan, primary | 18000 |  | 19200 |  | 13500 |  | 13100 |  | 13000 | e
Peru, primary | 299004 |  | 290088 |  | 320000 |  | 314600 |  | 327900
Philippines, primary | 205000 |  | 97000 |  | 181900 |  | 153000 |  | 189000
See footnotes at end of table.
TABLE 21—Continued
COPPER: WORLD SMELTER PRODUCTION, BY COUNTRY1, 2
(Metric tons, gross weight)
Country | 2011 |  | 2012 |  | 2013 |  | 2014 |  | 2015
Poland:
Primary | 481900 |  | 466700 |  | 458800 |  | 503000 | r | 515000
Secondary | 68200 |  | 82300 |  | 78000 |  | 73000 | r | 68000
Total | 550100 |  | 549000 |  | 536800 |  | 576000 | r | 583000
Russia:e
Primary | 596490 | 4 | 621000 |  | 625000 |  | 650000 |  | 660000
Secondary | 242640 | 4 | 254000 |  | 255000 |  | 230000 |  | 220000
Total | 839130 | 4 | 875000 |  | 880000 |  | 880000 |  | 880000
Serbia:e
Primary | 27000 |  | 33000 |  | 33000 |  | 33000 |  | 43000
Secondary | 1000 |  | 1000 |  | 1000 |  | 1000 |  | 2000
Total | 28000 |  | 34000 |  | 34000 |  | 34000 |  | 45000
Slovakia, secondary | 48800 |  | 41700 |  | 18500 |  | 23300 |  | 23000 | e
South Africa, primary | 82400 |  | 62300 |  | 69700 |  | 71700 | r | 71800
Spain:e
Primary | 231300 | r, 4 | 270000 |  | 212000 |  | 284100 | 4 | 283000
Secondary | 21700 |  | 25000 |  | 14000 |  | 10000 |  | 10000
Total | 253000 |  | 295000 |  | 226000 |  | 294100 | 4 | 293000
Sweden:
Primary | 162000 |  | 151000 |  | 140000 |  | 150000 |  | 150000
Secondarye | 45000 |  | 56000 |  | 59000 |  | 60000 |  | 60000
Totale | 207000 |  | 207000 |  | 199000 |  | 210000 |  | 210000
Turkey, undifferentiatede, 5 | 25000 |  | 25000 |  | 31500 |  | 35000 |  | 35000
United States, primary | 538000 |  | 485000 |  | 516000 |  | 522000 |  | 527000
Uzbekistan, primarye | 92000 |  | 96000 |  | 98000 |  | 100000 |  | 100000
Vietnam, primarye | 8000 |  | 8000 |  | 8000 |  | 8000 |  | 8000
Zambia, primary | 520000 |  | 519000 |  | 520000 |  | 526000 |  | 649000
Grand total | 15900000 |  | 16100000 |  | 17100000 |  | 17900000 |  | 18500000
Of which:
Primary | 12900000 | r | 12800000 | r | 13600000 | r | 14600000 | r | 15700000
Secondary | 3000000 |  | 3280000 | r | 3440000 |  | 3300000 |  | 2780000
Undifferentiated | 37000 | r | 37000 | r | 43500 | r | 47000 | r | 47000
eEstimated. rRevised.
1Grand totals, U.S. data, and estimated data are rounded to no more than three significant digits; may not add to totals shown.
2Includes total production of smelted copper metal, including low-grade cathode produced by electrowinning methods. The smelter
feed may be derived from ore, concentrates, copper precipitate or matte (primary), and (or) scrap (secondary). To the extent possible,
primary and secondary output of each country is shown separately. In some cases, total smelter production is officially reported,
but the distribution between primary and secondary has been estimated. Includes data available through August 16, 2017.
3Copper content of nickel-copper matte exported to Norway for refining.
4Reported figure.
5Secondary production is estimated to be about one-third of total.

## T22
TABLE 22
COPPER: WORLD REFINERY PRODUCTION, BY COUNTRY1, 2
(Metric tons)
Country3 | 2011 |  | 2012 |  | 2013 |  | 2014 |  | 2015
Argentina, secondarye | 13000 |  | 13000 |  | 14000 |  | 14000 |  | 14000
Australia, primary:
Electrowon | 35600 |  | 38000 |  | 35000 |  | 40000 |  | 39000
Other | 441400 |  | 422000 |  | 446000 |  | 469000 |  | 442000
Total | 477000 |  | 460000 |  | 481000 |  | 509000 |  | 481000
Austria, secondary | 112500 |  | 113600 |  | 82800 | r | 83200 | r | 83000
Belgium:
Primary | 226200 |  | 217900 |  | 202500 |  | 225000 |  | 220000
Secondary | 168000 |  | 178800 |  | 186900 |  | 160000 |  | 160000
Total | 394200 |  | 396700 |  | 389400 |  | 385000 |  | 380000
Bolivia, primary, electrowon | 1000 |  | 900 |  | 1300 |  | 1800 |  | 1500 | e
Brazil:
Primary:
Electrowon | 4550 |  | 4374 |  | 4060 |  | 700 | r, e | --
Other | 218000 |  | 182000 |  | 230000 |  | 213000 | e | 216000 | e
Total | 222550 |  | 186374 |  | 234060 |  | 213700 | r | 216000 | e
Secondary | 22800 |  | 24700 |  | 27800 |  | 24000 | r | 25000 | e
Total, primary and secondary | 245350 |  | 211074 |  | 261860 |  | 237700 | r | 241000 | e
Bulgaria:
Primary | 201100 |  | 201000 |  | 204000 |  | 209000 |  | 205000
Secondarye | 25000 |  | 25000 |  | 25000 |  | 25000 |  | 25000
Total | 226100 |  | 226000 |  | 229000 |  | 234000 |  | 230000
Burma, primary, electrowone | 9000 |  | 19000 |  | 20000 |  | 33200 |  | 46900
Canada:
Primary:
Electrowon | 1000 |  | 900 |  | -- |  | -- |  | --
Other | 244000 |  | 246000 |  | 292200 |  | 295000 |  | 301000
Total | 245000 |  | 246900 |  | 292200 |  | 295000 |  | 301000
Secondarye | 30000 |  | 30000 |  | 30000 |  | 30000 |  | 30000
Total, primary and secondary | 275000 |  | 276900 |  | 322200 |  | 325000 |  | 331000
Chile, primary:
Electrowon | 2024800 |  | 2028800 |  | 1932900 |  | 1844000 | r | 1778400
Other | 1067600 |  | 873200 |  | 822000 |  | 885400 |  | 910000
Total | 3092400 |  | 2902000 |  | 2754900 |  | 2729400 | r | 2688400
China:e
Primary:
Electrowon | 40000 | r | 40000 | r | 40000 |  | 40000 |  | 40000
Other | 3270000 | r | 3930000 |  | 4650000 | r | 4780000 | r | 4920000
Total | 3310000 | r | 3970000 | r | 4690000 | r | 4820000 | r | 4960000
Secondary | 1850000 |  | 1910000 | r | 1980000 | r | 2830000 | r | 3000000
Total, primary and secondary | 5160000 | r | 5880000 | r | 6670000 | r | 7650000 | r | 7960000
Congo (Kinshasa), primary, electrowone | 362000 |  | 473000 |  | 685000 | r | 878000 | r | 878000
Cyprus, primary, electrowon | 3660 |  | 4328 |  | 3631 |  | 3090 |  | 2120
Egypt, secondarye | 3000 |  | 3000 |  | 3000 |  | 3000 |  | 3000
Finland:e
Primary | 117000 |  | 120000 |  | 120000 |  | 130000 |  | 126000
Secondary | 9000 |  | 9000 |  | 9000 |  | 10000 |  | 10000
Total | 126000 |  | 129000 |  | 129000 |  | 140000 |  | 136000
Germany:
Primary | 401200 |  | 390000 |  | 390000 |  | 391900 |  | 397200
Secondary | 308000 |  | 295700 |  | 287600 |  | 285000 |  | 281000
Total | 709200 |  | 685700 |  | 677600 |  | 676900 |  | 678200
India:
Primary, other, electrolytic | 671100 |  | 690000 |  | 610000 |  | 756000 | r | 782000
Secondarye | 2000 |  | 10000 |  | 12000 |  | 10000 |  | 10000
Total | 673100 |  | 700000 |  | 622000 |  | 766000 | r | 792000
See footnotes at end of table.
TABLE 22—Continued
COPPER: WORLD REFINERY PRODUCTION, BY COUNTRY1, 2
(Metric tons)
Country3 | 2011 |  | 2012 |  | 2013 |  | 2014 |  | 2015
Indonesia, primary:
Electrowon | 900 | e | -- |  | -- |  | 1400 |  | 1200
Other | 274900 |  | 197200 |  | 214300 |  | 231800 |  | 198400
Total | 276000 | e | 197200 |  | 214300 |  | 233200 |  | 199600
Iran:
Primary:e
Electrowon | 10100 |  | 12000 |  | 14000 |  | 15000 |  | 13000
Other | 149000 |  | 136000 |  | 121000 |  | 120000 |  | 114000
Total | 159000 |  | 148000 |  | 135000 |  | 135000 |  | 127000
Secondary | 68000 |  | 78000 |  | 56000 |  | 60000 |  | 60000
Total, primary and secondarye | 227000 |  | 226000 |  | 191000 |  | 195000 |  | 187000
Italy, secondarye | 2000 |  | 2000 |  | 5000 | r | 8000 | r | 7000
Japan:
Primary | 1094360 |  | 1270900 |  | 1210200 |  | 1294000 |  | 1243000
Secondary | 233238 |  | 245400 |  | 257900 |  | 260000 | e | 240000
Total | 1327598 |  | 1516300 |  | 1468100 |  | 1554000 |  | 1483000
Kazakstan, primary:
Leaching, electrowone | -- | 4 | 7000 |  | 12200 | 4 | 12400 |  | 13000
Other | 338346 |  | 367177 |  | 352061 |  | 294000 |  | 392500
Totale | 338346 | 4 | 374000 |  | 364261 | 4 | 306000 |  | 406000
Korea, North, primarye | 12000 |  | 12000 |  | 12000 |  | 12000 |  | 12000
Korea, Republic of:
Primary | 486900 |  | 493200 |  | 495400 |  | 490000 |  | 515000
Secondary | 106600 |  | 96200 |  | 109800 |  | 110000 |  | 134000
Total | 593500 |  | 589400 |  | 605200 |  | 600000 |  | 649000
Laos, primary, electrowon | 78860 |  | 86295 |  | 90000 |  | 88500 |  | 89300
Macedonia, primary, electrowon | -- |  | 1100 |  | 1900 |  | 1700 | r | 2300
Mexico:e
Primary:
Electrowon | 147000 |  | 158000 |  | 163000 |  | 188000 |  | 214000
Other | 251000 |  | 215000 |  | 188000 |  | 204000 |  | 213000
Total | 398000 |  | 373000 |  | 351000 |  | 392000 |  | 427000
Secondary | 5000 |  | 5000 |  | 5000 |  | 5000 |  | 5000
Total, primary and secondary | 403000 |  | 378000 |  | 356000 |  | 397000 |  | 432000
Mongolia, primary, electrowon | 2400 |  | 2100 |  | 2100 |  | 2100 | e | 2100
Namibia, primary, electrowon | -- |  | -- |  | -- |  | -- |  | 10659
Norway, primarye, 5 | 35700 |  | 37900 |  | 37500 |  | 35800 |  | 35500
Oman, primary | 16000 |  | 16000 |  | 16000 |  | 16000 |  | 16000
Peru, primary:
Electrowon | 140341 |  | 101174 |  | 89658 |  | 83800 |  | 73100
Other | 227320 |  | 210119 |  | 271792 |  | 263600 |  | 279900
Total | 367661 |  | 311293 |  | 361450 |  | 347400 |  | 353000
Philippines, primary | 164000 |  | 90400 |  | 153000 |  | 130000 |  | 133000
Poland:
Primary | 489000 |  | 464900 |  | 450600 |  | 469100 |  | 420000
Secondary | 81900 |  | 100800 | r | 114500 |  | 107800 |  | 154300
Total | 570900 |  | 565700 | r | 565100 |  | 576900 |  | 574300
Russia:e
Primary:
Electrowon | 2700 |  | 2000 |  | 2000 |  | 2000 |  | 2000
Other | 663200 |  | 635000 |  | 650000 |  | 660000 |  | 650000
Total | 666000 |  | 637000 |  | 652000 |  | 662000 |  | 652000
Secondary | 220400 |  | 209400 |  | 220000 |  | 220000 |  | 210000
Total, primary and secondary | 886000 |  | 846000 |  | 872000 |  | 882000 |  | 862000
See footnotes at end of table.
TABLE 22—Continued
COPPER: WORLD REFINERY PRODUCTION, BY COUNTRY1, 2
(Metric tons)
Country3 | 2011 |  | 2012 |  | 2013 |  | 2014 |  | 2015
Serbia:
Primary | 25251 |  | 32229 |  | 32606 |  | 31600 | r | 42700
Secondary | 3198 |  | 2473 |  | 3234 |  | 1600 | r | 1900
Total | 28449 |  | 34702 |  | 35840 |  | 33200 | r | 44600
South Africa, primary | 86166 |  | 66416 |  | 80821 |  | 87700 | r | 77000
Spain:
Primary:
Electrowon | 42100 |  | 67700 |  | 69300 |  | 71100 |  | 70000
Other | 247400 | r | 274400 | r | 226000 | r | 283000 | r | 284800
Total | 289500 | r | 342100 | r | 295300 | r | 354100 | r | 354800
Secondary | 86000 |  | 88300 |  | 68200 |  | 73000 |  | 70000
Total, primary and secondary | 375500 | r | 430400 | r | 363500 | r | 427100 | r | 424800
Sweden:e
Primary | 179316 | 4 | 174000 |  | 166000 |  | 177000 |  | 161000
Secondary | 40000 |  | 40000 |  | 40000 |  | 40000 |  | 45000
Total | 219000 |  | 214000 |  | 206000 |  | 217000 |  | 206000
Turkey:e
Primary | 81500 |  | 81300 |  | 72000 |  | 65000 |  | 65000
Secondary | 5000 |  | 5000 |  | 5000 |  | 5000 |  | 5000
Total | 86500 |  | 86300 |  | 77000 |  | 70000 |  | 70000
Ukraine, secondarye | 20000 |  | 20000 |  | 20000 |  | 20000 |  | 20000
United States:
Primary:
Electrowon | 447000 |  | 471000 |  | 475000 |  | 514000 |  | 589000
Other | 545000 |  | 491000 |  | 518000 |  | 535000 |  | 503000
Total | 992000 |  | 962000 |  | 993000 |  | 1050000 |  | 1090000
Secondary | 37300 |  | 39400 |  | 46900 |  | 46000 |  | 48800
Total, primary and secondary | 1030000 |  | 1000000 |  | 1040000 |  | 1090000 |  | 1140000
Uzbekistan, primarye | 91500 |  | 95600 |  | 98000 |  | 99500 |  | 100000
Vietnam, primarye | 8000 |  | 8000 |  | 8000 |  | 8000 |  | 8000
Zambia, primary:e
Electrowon | 142000 | r | 178000 | r | 201000 | r | 188000 | r | 162000
Other | 369000 |  | 344000 |  | 327000 |  | 290000 | r | 309500
Total | 511000 | r | 522000 | r | 528000 | r | 478000 | r | 472000
Zimbabwe, primarye | 4355 | 4 | 5000 |  | 5000 |  | 5000 |  | 5000
Grand total | 19600000 | r | 20200000 |  | 21100000 |  | 22600000 | r | 23000000
Of which:
Primary:
Electrowon | 3500000 | r | 3700000 | r | 3840000 | r | 4010000 | r | 4030000
Other | 12700000 | r | 13000000 |  | 13700000 | r | 14200000 |  | 14300000
Total | 16200000 | r | 16700000 |  | 17500000 | r | 18200000 | r | 18300000
Secondary | 3450000 | r | 3540000 | r | 3610000 | r | 4430000 | r | 4640000
eEstimated. rRevised. -- Zero.
1Grand totals, U.S. data, and estimated data are rounded to no more than three significant digits; may not add to totals shown.
2Includes total production of refined copper whether produced by pyrometallurgical or electrolytic refining methods and whether derived from primary
unrefined copper or from scrap. Copper cathode derived from electrowinning processing is also included. Includes data available through August 16, 2017.
3In addition to the countries listed, Thailand produced secondary copper, but available information was inadequate to make reliable estimates of output.
4Reported figure.
5May include secondary.