## Text
Advance release
This report will be included in the USGS Minerals Yearbook 2015, volume I, Commodity Report
Nickel in 2015
This workbook includes an embedded Word document and 12 tables (see tabs below).
This icon is linked to an embedded text document. Double-click on the icon to view the text document.
First posted | 2018-06-20
Correction posted

## T1
TABLE 1
SALIENT NICKEL STATISTICS1
(Metric tons of contained nickel unless otherwise specified)
|  | 2011 |  | 2012 |  | 2013 |  | 2014 |  | 2015
United States:
Production, concentrate |  | -- |  | -- |  | -- |  | 4300 |  | 27200
Secondary recovery from purchased scrap:
From ferrous scrap |  | 78900 |  | 82300 |  | 81100 |  | 82500 | r | 85000
From nonferrous scrap |  | 11200 | r | 7410 | r | 7520 | r | 8410 | r | 5050
Shipments of purchased scrap2 |  | 134000 |  | 127000 | r | 123000 | r | 108000 | r | 115000
Exports:
Ores and concentrates3 |  | 1880 | r | 760 |  | 1010 | r | 3320 |  | 25400
Primary |  | 12400 |  | 9130 | r | 10600 |  | 10400 |  | 9580
Secondary |  | 64100 | r | 59600 | r | 61100 | r | 56300 | r | 51900
Imports for consumption:
Ores and concentrates3 |  | 1 |  | (4) |  | 3 |  | 92 |  | 24
Primary |  | 138000 |  | 133000 |  | 126000 |  | 156000 |  | 130000
Secondary |  | 21300 |  | 22300 |  | 26300 |  | 39000 | r | 27100
Consumption:
Reported:
Primary |  | 110000 |  | 110000 | r | 110000 | r | 115000 |  | 109000
Secondary, purchased scrap |  | 90100 | r | 89800 | r | 88600 | r | 90900 | r | 90100
Total |  | 200000 |  | 200000 | r | 199000 | r | 206000 | r | 199000
Apparent, primary |  | 124000 |  | 125000 |  | 111000 | r | 147000 | r | 120000
Apparent primary plus reported secondary |  | 215000 |  | 215000 | r | 199000 | r | 238000 | r | 210000
Stocks, yearend:
Producers and traderse |  | 6650 |  | 6380 |  | 10000 |  | 9030 |  | 10300
Consumer, primary |  | 11400 |  | 10200 | r | 11800 | r | 11200 | r | 10600
Consumer, secondary |  | 6740 | r | 6570 | r | 6660 | r | 12100 |  | 8560
Total |  | 24800 |  | 23200 | r | 28400 | r | 32400 | r | 29500
Price, cash, London Metal Exchange:
Average annual | dollars per metric ton | 22890 |  | 17533 |  | 15018 |  | 16865 |  | 11831
Average annual | dollars per pound | 10.383 |  | 7.953 |  | 6.812 |  | 7.65 |  | 5.367
Price, Type 304 stainless steel scrap, gross weight:5
Average annual | dollars per metric ton | 2276 |  | 1859 |  | 1574 |  | 1714 |  | 1240
Average annual | dollars per long ton | 2312 |  | 1889 |  | 1599 |  | 1742 |  | 1260
World, mine production |  | 2340000 | r | 2570000 | r | 2790000 |  | 2350000 | r | 2280000
eEstimated. rRevised. -- Zero.
1Data are rounded to no more than three significant digits except prices; may not add to totals shown.
2Defined as scrap receipts less shipments by consumers plus exports minus imports plus adjustments for consumer stock changes.
3Nickel ores and concentrates (Harmonized Tariff Schedule of the United States code 2604.00.0040). Source: U.S. Census Bureau.
4Less than ½ unit.
5Derived from the monthly averages of the consumer buying price in Pittsburgh, PA, as published in American Metal Market.
The price represents Type 304 solids and clips containing 18% to 20% chromium and 8% to 12% nickel.

## T2
TABLE 2
NICKEL RECOVERED FROM PURCHASED SCRAP
IN THE UNITED STATES,
BY KIND OF SCRAP AND FORM OF RECOVERY1
(Metric tons of contained nickel)
| 2014 |  | 2015
Kind of scrap:
Aluminum-base | 1860 | r | 1780
Copper-base | 1360 |  | 1320
Ferrous-base2 | 82500 | r | 85000
Nickel-base | 5190 | r | 1970
Total | 90900 | r | 90100
Form of recovery:
Aluminum-base alloys | 1860 | r | 1780
Copper-base alloys | 2410 |  | 2350
Ferrous alloys | 85600 | r | 85100
Nickel-base alloys | 996 | r | 871
Total | 90900 | r | 90100
rRevised.
1Data are rounded to no more than three significant digits; may not
add to totals shown.
2Primarily stainless and alloy steel scrap consumed at steel mills and
foundries.

## T3
TABLE 3
REPORTED U.S. CONSUMPTION OF NICKEL, BY FORM1
(Metric tons of contained nickel)
Form | 2014 |  | 2015
Primary:
Metal | 96200 | r | 91100
Ferronickel | 15800 | r | 14700
Oxide and oxide sinter2 | 228 | r | 308
Chemicals | 1070 |  | W
Other | 1400 | r | 2880
Total | 115000 |  | 109000
Secondary, scrap3 | 90900 | r | 90100
Grand total | 206000 | r | 199000
rRevised. W Withheld to avoid disclosing company proprietary data;
included with “Other.”
1Data are rounded to no more than three significant digits; may not
add to totals shown.
2Includes chemical-grade oxide.
3Based on gross weight of purchased scrap consumed and estimated
average nickel content.

## T4
TABLE 4
REPORTED U.S. CONSUMPTION OF NICKEL, BY USE1
(Metric tons of contained nickel)
| 2015 | [7 empty] | Grand
|  |  | Oxide and |  | Other | Total | Secondary | Grand | total in
Use | Metal | Ferronickel | oxide sinter | Chemicals | forms | primary | (scrap) | total | 2014
Cast irons | 41 | -- | -- | -- | 3 | 44 | 161 | 205 | 272 | r
Chemicals and chemical uses | 1570 | -- | W | 196 | 5 | 1770 | -- | 1770 | 2120 | r
Electric, magnet, expansion alloys | 192 | W | -- | -- | -- | 192 | (2) | 192 | 227 | r
Electroplating, sales to platers | 7490 | -- | -- | W | -- | 7490 | -- | 7490 | 8100 | r
Nickel-copper and copper-nickel alloys | W | -- | (2) | -- | 41 | 41 | 2200 | 2240 | 2300
Other nickel and nickel alloys | 13000 | 17 | 1 | -- | 32 | 13000 | W | 13000 | 15000
Steel:
Stainless and heat resistant | 33100 | 12400 | 65 | -- | 112 | 45600 | 83300 | 129000 | 133000
Alloys, excludes stainless | 3290 | 30 | -- | -- | -- | 3320 | 1570 | 4890 | 4960 | r
Superalloys | 25300 | 120 | -- | -- | W | 25400 | 251 | 25600 | 25700 | r
Other3 | 7150 | 2140 | 242 | 260 | 2230 | 12000 | 2550 | 14600 | 13900 | r
Total | 91100 | 14700 | 308 | 455 | 2430 | 109000 | 90100 | 199000 | 206000 | r
rRevised. W Withheld to avoid disclosing company proprietary data; included with “Other.” -- Zero.
1Data are rounded to no more than three significant digits; may not add to totals shown.
2Less than ½ unit.
3Includes batteries, catalysts, ceramics, coinage, other alloys containing nickel, and data indicated by symbol W.

## T5
TABLE 5
NICKEL IN CONSUMER STOCKS IN THE UNITED STATES,
BY FORM, DECEMBER 311
(Metric tons of contained nickel)
Form | 2014 |  | 2015
Primary:
Metal | 10400 | r | 9930
Ferronickel | W |  | W
Oxide and oxide sinter | 30 | r | 76
Chemicals | W |  | W
Other | 846 | r | 608
Total | 11200 | r | 10600
Secondary, scrap | 12100 |  | 8560
Grand total | 23400 | r | 19200
rRevised. W Withheld to avoid disclosing company proprietary data;
included with “Other.”
1Data are rounded to no more than three significant digits; may not
add to totals shown.

## T6
TABLE 6
U.S. EXPORTS OF NICKEL PRODUCTS, BY CLASS1
| 2014 |  |  |  | 2015
| Quantity |  |  |  | Quantity
| (metric tons of |  | Value |  | (metric tons of | Value
Class | contained nickel) |  | (thousands) |  | contained nickel) | (thousands)
Primary:
Unwrought:
Cathodes, pellets, briquets, shot | 2010 | r | 35900 | r | 2440 | 34900
Ferronickel | 110 | r | 3070 | r | 118 | 3270
Powder and flakes | 1710 |  | 59700 |  | 1470 | 54500
Metallurgical-grade oxide2 | 1970 |  | 22000 |  | 1620 | 22400
Chemicals:
Catalysts3 | 3430 | r | 315000 | r | 2990 | 285000
Salts4 | 1210 |  | 29400 |  | 948 | 14200
Total | 10400 |  | 465000 | r | 9580 | 414000
Secondary:
Stainless steel scrap | 41100 |  | 674000 |  | 38500 | 638000
Waste and scrap5 | 15200 |  | 125000 |  | 13400 | 107000
Total | 56300 | r | 799000 |  | 51900 | 745000
Grand total | 66800 |  | 1260000 |  | 61500 | 1160000
Wrought, not alloyed:
Bars, rods, profiles, wire | 224 | r | 9390 |  | 213 | 9760
Sheets, strip, foil | 246 | r | 9830 | r | 255 | 10000
Tubes and pipes | 210 |  | 4640 |  | 58 | 1620
Total | 680 |  | 23900 |  | 526 | 21400
Alloyed, gross weight:
Unwrought alloyed ingot | 5350 |  | 128000 |  | 6050 | 116000
Bars, rods, profiles, wire | 20600 |  | 676000 |  | 19600 | 663000
Sheets, strip, foil | 12700 |  | 372000 |  | 15200 | 471000
Tubes and pipes | 2360 |  | 155000 |  | 2310 | 149000
Other alloyed articles | 4220 | r | 480000 |  | 3330 | 409000
Total | 45200 |  | 1810000 |  | 46500 | 1810000
rRevised.
1Data are rounded to no more than three significant digits; may not add to totals shown.
2Nickel content is assumed to be 77%.
3Typical catalyst is assumed to have a nickel content of 22%.
4Nickel contents are as follows: chemical-grade oxide, sesquioxide, and hydroxide, 65%; chlorides, 25%;
sulfates, 22%; and other salts, assumed to be 22%.
5Waste and scrap content is assumed to be 50% nickel; stainless steel scrap, 7.5%.
Source: U.S. Census Bureau.

## T7
TABLE 7
U.S. EXPORTS OF NICKEL PRODUCTS, BY COUNTRY1
(Metric tons of contained nickel)2
2015
Cathodes,
| pellets, and | Powder | [8 empty] | Wrought
| briquets | and |  | Metallurgical- | Waste | Stainless |  |  | Total |  | nickel
Country3 | (unwrought) | flakes | Ferronickel | grade oxide4 | and scrap | steel scrap | Chemicals | Total | in 2014 |  | in 20155
Australia | -- | 11.237 | -- | (6) | 513.49 | 7.8 | 8.402 | 540.929 | 1220 |  | 2
Belgium | -- | 21 | -- | 263.463 | 9.901 | 195.75 | 59.169 | 549.283 | 288.874 | r | 4.397
Brazil | 89.843 | 52.152 | 0.955 | -- | -- | 11.775 | 105.743 | 260.468 | 479.563 |  | 2.819
Canada | 57.137 | 142.381 | 24.141 | 873.408 | 9070 | 1860 | 977.116 | 13000 | 14500 |  | 33.924
China | 0.6 | 173.72 | 0.669 | 23.087 | 225.524 | 11300 | 728.264 | 12400 | 10400 |  | 41.202
Denmark | -- | 3.973 | -- | -- | -- | -- | 150.652 | 154.625 | 198.55 |  | (6)
Finland | -- | -- | -- | -- | 36.772 | 583.125 | -- | 619.897 | (6) |  | 0.926
Germany | -- | 324.505 | 3.246 | 16.996 | 27.545 | 79.8 | 29.592 | 481.684 | 782.069 | r | 45
Hong Kong | -- | 6.022 | -- | 3.945 | -- | 1180 | 9.671 | 1200 | 939.352 | r | 8.568
India | 118.179 | 56.801 | (6) | 1.45 | 423.737 | 4290 | 358.312 | 5250 | 3010 |  | 13.148
Japan | 1.042 | 92.494 | 73.289 | -- | 602.338 | 1490 | 26.114 | 2290 | 4130 | r | 14.509
Korea, Republic of | (6) | 65.241 | -- | 4.001 | 11.612 | 2240 | 85.343 | 2410 | 3070 | r | 18.78
Malaysia | -- | 0.636 | -- | 0.562 | -- | 181.05 | 46.306 | 228.554 | 110.108 | r | 35.361
Mexico | 1650 | 78.16 | -- | (6) | 89.654 | 139.2 | 73.933 | 2040 | 2290 | r | 47.549
Netherlands | -- | 1.133 | 4.655 | -- | 238.979 | 164.25 | 134.452 | 543.469 | 445.655 | r | (6)
Pakistan | 47.186 | 0.655 | -- | -- | 10.457 | 4030 | (6) | 4090 | 5690 |  | --
Russia | -- | 3.11 | -- | -- | -- | -- | 269.83 | 272.94 | 81.853 |  | 4.48
Singapore | (6) | 154.262 | (6) | 2.197 | 5.847 | 44.775 | 50.842 | 258.923 | 183.395 | r | 7.232
Spain | -- | 3 | -- | (6) | -- | 1350 | 0.538 | 1350 | 35.263 | r | (6)
Sweden | -- | (6) | -- | -- | 1340 | 129.375 | -- | 1470 | 695.245 | r | 0.879
Taiwan | 5.145 | 20.927 | 1.642 | 0.801 | 15.503 | 8700 | 35.658 | 8780 | 13700 |  | 22.573
Thailand | -- | 63.108 | (6) | -- | 1.94 | 179.25 | 68.763 | 313.061 | 615.302 | r | 0.791
United Arab Emirates | -- | 7.262 | -- | -- | -- | 54.375 | 70.433 | 132.07 | 93.719 |  | 1.377
United Kingdom | 315.963 | 70.658 | -- | 377.968 | 712.353 | 38.325 | 80.687 | 1600 | 2080 |  | 88.48
Venezuela | -- | 0.734 | -- | -- | -- | (6) | 205.375 | 206.109 | 69.921 |  | 26.939
Other | 146.014 | 119.923 | 9.11 | 48.791 | 28.611 | 293.55 | 361.643 | 1010 | 1710 | r | 104.206
Total | 2440 | 1470 | 117.707 | 1620 | 13400 | 38500 | 3940 | 61500 | 66800 |  | 526.14
rRevised. -- Zero.
1Data are rounded to no more than three significant digits; may not add to totals shown.
2The nickel contents are assumed to be as follows: metallurgical-grade oxide, 77%; waste and scrap, 50%; and stainless steel scrap, 7.5%. The “Chemicals”
category contains the following: chemical-grade oxide, sesquioxide, and hydroxide, 65%; chlorides, 25%; and sulfates, 22%. Other salts and various
catalysts are assumed to be 22% nickel.
3Countries listed were the leading export recipients in 2015 in terms of quantity (contained weight).
4Chemical-grade oxide is included in the “Chemicals” category.
5Not included in “2015, Total.”
6Less than ½ unit.
Source: U.S. Census Bureau.

## T8
TABLE 8
U.S. IMPORTS FOR CONSUMPTION OF NICKEL PRODUCTS, BY CLASS1
| 2014 |  |  |  | 2015
| Quantity |  |  |  | Quantity
| (metric tons of |  | Value |  | (metric tons of | Value
Class | contained nickel) |  | (thousands) |  | contained nickel) | (thousands)
Primary:
Unwrought:
Cathodes, pellets, briquets, shot | 126000 |  | 2100000 |  | 109000 | 1410000
Ferronickel | 20500 |  | 313000 |  | 11100 | 139000
Powder and flakes | 5730 |  | 125000 |  | 5230 | 98500
Metallurgical-grade oxide2 | 851 |  | 17300 |  | 895 | 18500
Chemicals:
Catalysts3 | 1750 | r | 99500 | r | 2740 | 89700
Salts4 | 1030 |  | 25700 |  | 949 | 16900
Total | 156000 |  | 2680000 | r | 130000 | 1770000
Secondary:5
Stainless steel scrap | 24700 |  | 426000 |  | 14400 | 165000
Waste and scrap | 14300 |  | 216000 |  | 12700 | 173000
Total | 39000 | r | 642000 |  | 27100 | 337000
Grand total | 195000 |  | 3330000 |  | 157000 | 2110000
Wrought, not alloyed:
Bars, rods, profiles, wire | 288 |  | 8310 |  | 260 | 7060
Sheets, strip, foil | 356 |  | 10200 |  | 427 | 10300
Tubes and pipes | 82 |  | 2470 |  | 103 | 2430
Total | 727 | r | 20900 |  | 790 | 19800
Alloyed, gross weight:
Unwrought alloyed ingot | 13300 |  | 221000 |  | 10600 | 173000
Bars, rods, profiles, wire | 12500 | r | 329000 | r | 13200 | 317000
Sheets, strip, foil | 4310 |  | 95000 |  | 3700 | 84100
Tubes and pipes | 1630 | r | 99300 |  | 1820 | 106000
Other alloyed articles | 1770 | r | 180000 | r | 2950 | 207000
Total | 33500 | r | 924000 | r | 32200 | 887000
rRevised.
1Data are rounded to no more than three significant digits; may not add to totals shown.
2Nickel content from Australia, 90%; elsewhere, 77%.
3Typical catalyst is assumed to have a nickel content of 22%.
4Nickel contents are as follows: chemical-grade oxide, sesquioxide, and hydroxide, 65%; chlorides, 25%;
sulfates, 22%; and other salts, assumed to be 22%. Excludes nickel carbonate.
5Waste and scrap is assumed to be 50% nickel; stainless steel scrap, 7.5% nickel.
Source: U.S. Census Bureau.

## T9
TABLE 9
U.S. IMPORTS FOR CONSUMPTION OF NICKEL PRODUCTS, BY COUNTRY1
(Metric tons of contained nickel)2
2015
Cathodes,
| pellets, and | Powder | [8 empty] | Wrought
| briquets | and |  | Metallurgical- | Waste | Stainless |  |  | Total |  | nickel
Country3 | (unwrought) | flakes | Ferronickel | grade oxide4 | and scrap | steel scrap | Chemicals | Total | in 2014 |  | in 20155
Australia | 10300 | 470 | -- | 883.355 | 251.265 | -- | -- | 11900 | 16100 |  | --
Belgium | -- | 90.847 | -- | -- | -- | (6) | 239.546 | 331.393 | 483.201 | r | 9.452
Brazil | 6220 | -- | 2200 | -- | 199.791 | 120.225 | 1240 | 9980 | 9560 |  | --
Canada | 49500 | 3240 | (6) | (6) | 3310 | 6980 | 71.072 | 63100 | 72100 |  | 4.686
China | 208.026 | 58.785 | 200 | -- | 652.021 | 13.95 | 7.482 | 1140 | 1580 | r | 10.743
Colombia | -- | -- | 2520 | -- | (6) | 33.975 | -- | 2550 | 7960 |  | --
Denmark | -- | -- | -- | -- | -- | -- | 242.77 | 242.77 | 211.263 |  | --
Finland | 9570 | 45.132 | -- | -- | -- | -- | 118.352 | 9730 | 10600 |  | --
France | 68.079 | 10.036 | 290.602 | -- | 1040 | 1.5 | 230.268 | 1640 | 1970 |  | 114.183
Germany | -- | 37.739 | -- | -- | 852.285 | 2.1 | 335.135 | 1230 | 1850 |  | 417
Guatemala | -- | -- | 1290 | -- | -- | 7.95 | -- | 1290 | 741.184 | r | --
India | -- | -- | (6) | (6) | 37.592 | 1.65 | 339.112 | 379.354 | 375.7 |  | 59.907
Japan | 3270 | 86.145 | -- | 6.16 | 1120 | 5.55 | 140.749 | 4630 | 4110 |  | 33.498
Korea, Republic of | -- | -- | -- | -- | 240.433 | (6) | 37.213 | 277.646 | 202.777 |  | --
Madagascar | 7250 | -- | -- | -- | -- | -- | -- | 7250 | 4610 |  | --
Mexico | 0.929 | 1.142 | -- | -- | 922.818 | 7040 | 12.973 | 7980 | 10700 |  | --
Netherlands | 18.2 | -- | -- | 1.175 | -- | -- | 293.14 | 312.515 | 2830 |  | 0.568
New Caledonia | -- | -- | 3020 | -- | -- | -- | -- | 3020 | 6090 |  | --
Norway | 13000 | -- | -- | -- | 7.65 | -- | -- | 13100 | 18600 |  | --
Russia | 8540 | 241.2 | -- | -- | 65.351 | -- | (6) | 8840 | 13000 |  | --
South Africa | 754.829 | 478 | -- | -- | -- | -- | 13.561 | 1250 | 1510 |  | --
Taiwan | -- | -- | (6) | -- | 223.034 | 3.15 | 11.775 | 237.959 | 327.776 |  | (6)
Turkey | -- | -- | -- | -- | 270.297 | 11.925 | -- | 282.222 | 314.827 |  | --
Ukraine | -- | -- | 1060 | -- | -- | -- | -- | 1060 | 938.063 |  | --
United Kingdom | 166.205 | 448.721 | 16.72 | 3.878 | 2580 | 24.45 | 222.223 | 3470 | 4670 |  | 13.784
Venezuela | -- | -- | 502.196 | -- | -- | -- | -- | 502.196 | 1360 |  | --
Other | -- | 20.537 | -- | -- | 888.378 | 173.25 | 126.074 | 1210 | 2040 | r | 125.652
Total | 109000 | 5230 | 11100 | 894.568 | 12700 | 14400 | 3690 | 157000 | 195000 |  | 790.473
rRevised. -- Zero.
1Data are rounded to no more than three significant digits; may not add to totals shown.
2The nickel contents are assumed to be as follows: metallurgical-grade oxide from Australia, 90%; elsewhere, 77%. The “Chemicals” category contains the
following: chemical-grade oxide, sesquioxide, and hydroxide, 65%; chlorides, 25%; sulfates, 22%. Other salts and various catalysts are assumed to be 22% nickel.
Waste and scrap is assumed to be 50% nickel; stainless steel scrap, 7.5% nickel.
3Countries listed were the leading exporters to the United States in 2015 in terms of quantity (contained weight).
4Primarily oxide, rondelles, and sinter.
5Not included in “2015, Total.”
6Less than ½ unit.
Source: U.S. Census Bureau.

## T10
TABLE 10
NICKEL: WORLD MINE PRODUCTION, BY COUNTRY1, 2
(Metric tons of contained nickel)
Country and products3 | 2011 |  | 2012 |  | 2013 |  | 2014 |  | 2015
Albania, laterite oree | 3000 |  | 1000 |  | 2100 |  | 4900 |  | 6100
Australia, ore and concentrate | 215000 |  | 244000 |  | 234000 |  | 245000 |  | 222000
Botswana, matte | 15675 |  | 17948 |  | 22848 |  | 14958 |  | 16789
Brazil, ore | 131673 |  | 139531 | r | 104829 |  | 167063 |  | 160000 | e
Burma, laterite oree | 800 |  | 5000 |  | 9000 |  | 21000 |  | 26400
Canada, concentrate | 219025 |  | 211701 |  | 227743 |  | 228867 | r | 234936
China | 94500 |  | 103860 |  | 107160 | 4 | 94101 | r, 4 | 92900
Colombia, laterite ore:
Minede | 76000 |  | 84000 |  | 84700 |  | NA |  | NA
Dry5 | NA |  | NA |  | NA |  | 44100 |  | 40400
Cuba, recoverable laterite:e
Limonitic | 38100 |  | 35700 |  | 34500 |  | 26300 |  | NA
Serpentinitic | 34400 |  | 32500 |  | 31500 |  | 24100 |  | NA
Total | 72500 |  | 68200 |  | 66000 |  | 50400 |  | 56400
Dominican Republic, laterite ore | 21693 |  | 25590 |  | 15825 |  | -- |  | --
Finland | 18800 |  | 19590 |  | 19440 |  | 18730 |  | 9700
Greece, laterite ore | 21710 |  | 21980 |  | 19100 | e | 21405 |  | 19610
Guatemala, laterite oree | -- |  | 2400 |  | 12500 | r | 46800 | r | 52400
Indonesia, laterite ore | 564400 |  | 648400 |  | 834200 |  | 177100 |  | 129000
Kazakhstan, laterite oree | 500 |  | 450 |  | -- |  | -- |  | --
Kosovo, laterite ore | 7728 |  | 4436 |  | 7606 |  | 6724 |  | 7418
Macedonia, laterite oree | 3600 |  | 1680 |  | NA |  | NA |  | --
Madagascar, laterite ore (mixed sulfide)e | (6) |  | 8300 | r | 27200 | r | 37400 | r | 45500
Morocco, nickel sulfate | 217 |  | 288 |  | 175 |  | 220 |  | 250 | e
New Caledonia, laterite ore | 128732 |  | 131693 |  | 164406 |  | 178080 |  | 186065
Norway, concentrate | 339 |  | 351 |  | 350 | r | 350 | r, e | 350 | e
Papua New Guinea, laterite ore (mixed hydroxide) | -- |  | 5283 |  | 11369 |  | 20987 |  | 25582
Philippines, laterite ore7 | 349000 | r | 455000 | r | 466000 | r | 586000 | r | 554000
Russia, marketable mine production:
Laterite ore | 41777 |  | 26620 |  | 10000 | e | 11200 |  | --
Sulfide concentrate | 281690 | r | 270030 | r | 270700 | r | 271950 | r | 269310
Total | 323467 | r | 296650 | r | 281000 | r, e | 283150 | r | 269310
South Africa, concentrate | 43321 |  | 45945 |  | 51208 |  | 54956 |  | 56689
Spain, concentrate | -- |  | 2398 |  | 7574 |  | 8631 |  | 7213
Turkey, laterite oree | 4300 |  | 3500 |  | 1200 |  | 3200 | r | 9600
United States, concentrate | -- |  | -- |  | -- | r | 4300 |  | 27200
Venezuela, laterite oree | 14000 | r | 8100 | r | -- | r | 3600 | r | 3700
Vietnam | -- |  | -- | r | 1166 |  | 6854 |  | 8607
Zambia, concentrate | 2724 |  | -- |  | -- |  | -- |  | --
Zimbabwe, concentrate | 7992 |  | 7899 |  | 12962 |  | 16633 |  | 16108
Grand total | 2340000 | r | 2570000 | r | 2790000 |  | 2350000 | r | 2280000
Of which:8
Mined from laterite ore | 1310000 | r | 1500000 | r | 1730000 | r | 1210000 | r | 1160000
Mined from sulfide ore9 | 570000 | r | 556000 | r | 594000 | r | 607000 | r | 637000
Mined from undifferentiated and other10 | 461000 | r | 508000 | r | 466000 | r | 525000 | r | 485000
eEstimated. rRevised. NA Not available. -- Zero.
1Grand totals, U.S. data, and estimated data are rounded to no more than three significant digits; may not add to totals shown.
2Insofar as possible, this table represents recoverable mine production of nickel. Where actual mine output was not available,
data related to a more highly processed form have been used to provide an indication of the magnitude of mine output and this was noted.
3In addition to the countries listed, North Korea may have had an active nickel mine, but information was inadequate to make reliable
estimates of output.
4Beginning in 2014, mine production was as reported by South32 Ltd.
5Data for fiscal year ending June 30 of the year stated.
6Buildup of ore stockpile.
7Nickel content of imported nickel ore and concentrates (Harmonized Tariff Schedule of the United States code 2604) into Australia,
China, and Japan from the Philippines.
8An effort has been made to characterize a country's mine production by ore type (laterite, sulfide, undifferentiated and other),
but the data may include a small amount of production from other deposit types.
9Includes Botswana, matte; Canada, concentrate; Russia, sulfide concentrate; South Africa, concentrate; Spain, concentrate;
United States, concentrate; Vietnam; Zambia, concentrate; and Zimbabwe, concentrate.
10Includes Australia, ore and concentrate; Brazil, ore; China; Finland; Morocco, nickel sulfate; and Norway, concentrate.

## T11
TABLE 11
NICKEL: WORLD PRODUCTION OF INTERMEDIATE PRODUCTS FOR EXPORT, BY COUNTRY1, 2
(Metric tons of contained nickel)
Country | 2011 |  | 2012 |  | 2013 |  | 2014 |  | 2015
Matte:
Australia3 | 56200 |  | 66294 |  | 68999 |  | 61545 |  | 68400
Botswana | 15675 | r | 17948 |  | 22848 |  | 14958 |  | 16789
Brazil4 | 13703 |  | 14345 |  | 11641 |  | -- | r | --
Canada5 | 69774 | r | 69605 | r | 70670 | r | 71075 | r | 78833
Finland | 16088 |  | 12915 |  | 8662 |  | 8363 |  | 17000
Indonesia6 | 67800 | r | 69000 | r | 78800 | r | 78700 | r | 79500
New Caledonia | 13780 |  | 13417 |  | 13279 |  | 8241 |  | 6761
Russia | 65 | 7 | 1 | 7 | -- |  | -- |  | -- | e
South Africa | -- |  | -- |  | 5800 |  | 7700 | r | 400
Zimbabwe8 | 3519 |  | 3787 |  | 3909 | r | 4830 | r | 3887
Total, matte | 257000 | r | 267000 | r | 285000 | r | 255000 | r | 272000
Other:
Cuba:e, 9
Nickel-cobalt sulfide | 34816 | 10 | 34325 | 10 | 33900 | r | 34000 | r | 34000
Ammoniacal liquor precipitate and unspecified | 2400 |  | 2300 |  | 1400 | r | -- | r | --
Total, Cuba | 37200 |  | 36600 |  | 35300 | r | 34000 | r | 34000
New Caledonia, nickel-cobalt hydroxide11 | 7374 |  | 3378 |  | 7557 |  | 12464 |  | 9685
Papua New Guinea, nickel-cobalt hydroxide11 | -- |  | 5283 |  | 11369 |  | 20987 |  | 25582
Philippines | 22794 |  | 23890 |  | 26021 |  | 50647 |  | 49151
Total, other | 44600 |  | 45300 |  | 54200 | r | 67500 | r | 69300
Grand total, matte and other | 324000 | r | 336000 | r | 365000 | r | 374000 | r | 390000
eEstimated. rRevised. -- Zero.
1Data represent nickel content of matte and other intermediate materials produced that were destined for export.
2Estimated data and totals are rounded to no more than three significant digits; may not add to totals shown.
3Figures exclude toll-refined material.
4Represents the output of the Fortaleza smelter. All of the Fortaleza matte was shipped to Finland for further processing.
5Nickel content of reported exports. Matte from the smelter at Falconbridge typically assayed 55% nickel.
6Represents the nickel output of the Sorowako smelter. The Soroako matte was shipped to Japan for further processing and
contains on average 78% nickel.
7Primarily exports to China. Sources: International Nickel Study Group (INSG) and United Nations Statistics Division.
The average nickel content of the exported matte was estimated to be 25%.
8Zimplats matte shipped to the Impala Refinery at Springs, South Africa.
9Corrected to remove byproduct cobalt.
10Reported figure.
11Often called mixed hydroxide product or MHP by industry.

## T12
TABLE 12
NICKEL: WORLD PLANT PRODUCTION, BY COUNTRY1
(Metric tons of contained nickel)
Country and product2 | 2011 |  | 2012 |  | 2013 |  | 2014 |  | 2015
Australia:
Metal | 97655 |  | 115796 |  | 133019 |  | 130799 |  | 122000
Unspecified | 12558 |  | 12963 |  | 8500 |  | 7901 |  | 10500
Total | 110213 |  | 128759 |  | 141519 |  | 138700 |  | 132500
Austria, ferronickel and ferronickel molybdenume | 700 |  | 800 |  | 800 | r | 1000 |  | 1200
Brazil:
Ferronickel | 16750 |  | 31342 |  | 34501 |  | 37237 |  | 30300
Metal | 20521 |  | 21437 |  | 19823 |  | 21000 |  | 20100
Total | 37271 |  | 52779 |  | 54324 |  | 58237 |  | 50400
Burma, ferronickel3 | -- |  | -- |  | 1237 | r | 15340 | r | 15588
Canada, unspecified | 142445 |  | 146850 | r | 152728 | r | 149486 | r | 146233
China:4
Ferronickel and high-nickel pig iron | 248400 |  | 353200 |  | 480000 |  | 470000 |  | 385000
Metal | 175000 |  | 197000 |  | 227000 | r | 247000 | r | 232000
Chemicals and unspecified | 8900 |  | 9000 |  | 9000 |  | 21000 |  | 19000
Total | 432000 |  | 559000 |  | 716000 | r | 738000 | r | 636000
Colombia, ferronickel | 37817 |  | 51595 |  | 49320 |  | 41221 | r | 36671
Cuba, oxide sinter and oxides | 19186 |  | 25702 |  | 15279 |  | 13000 | r, e | 13000 | e
Dominican Republic, ferronickel | 13528 |  | 15186 |  | 9400 |  | -- |  | --
Finland:
Metal, electrolytic, including cathode and briquets | 43840 |  | 40131 |  | 39500 | r | 36500 | r | 37000
Chemicals and unspecified, including powder, salts, solutions,
and other | 5983 |  | 6144 |  | 4700 | r | 6100 | r, e | 7365
Total | 49823 |  | 46275 |  | 44200 | r | 42600 | r, e | 44365
France:5
Metal | 11697 |  | 11311 |  | 10300 | e | 7141 |  | 5500 | e
Chemicals | 2039 |  | 1927 |  | 1821 |  | 1263 |  | 990 | e
Total | 13736 |  | 13238 |  | 12100 | e | 8404 |  | 6490 | e
Greece, ferronickel | 18527 |  | 18632 |  | 16890 |  | 18481 |  | 17114
Guatemala, ferronickel | -- |  | -- |  | -- |  | 5000 |  | 10826
India, ferronickel magnesium6 | 107 |  | 114 |  | 200 |  | 200 | e | 200 | e
Indonesia, ferronickel | 19690 |  | 18373 |  | 18249 |  | 16851 |  | 17211
Japan:
Ferronickel | 62773 |  | 73248 |  | 80554 |  | 70070 |  | 74224
Metal | 41290 |  | 41944 |  | 46405 |  | 56129 |  | 64221
Oxide sinter | 50437 |  | 51999 |  | 48873 |  | 45907 |  | 48197
Chemicals | 2383 |  | 2362 |  | 2191 |  | 5673 |  | 6147
Total | 156883 |  | 169553 |  | 178023 |  | 177779 |  | 192789
Korea, Republic of:
Ferronickel | 19011 |  | 20858 |  | 25376 |  | 22799 |  | 39000
Metal | (7) |  | (7) |  | (7) |  | (7) |  | (7)
Total | 19011 |  | 20858 |  | 25376 |  | 22799 |  | 39000
Kosovo, ferronickel | 7728 |  | 4436 | r | 7606 | r | 6724 | r | 7418
Macedonia, ferronickel | 17292 |  | 19247 |  | 20001 |  | 18054 |  | 17699
Madagascar, metal | -- |  | 5695 |  | 25148 |  | 37053 |  | 47271
Morocco, chemicals, including nickel sulfate | (8) |  | (8) |  | (8) |  | (8) |  | (8)
New Caledonia:
Ferronickel | 40015 |  | 43030 |  | 40459 |  | 54863 |  | 56486
Nickel oxide sinter | -- |  | 2353 |  | 7911 |  | 7366 |  | 21044
Total | 40015 |  | 45383 |  | 48370 |  | 62229 |  | 77530
Norway, metal | 92427 |  | 91687 |  | 91017 |  | 90500 |  | 91200
Russia:e
Ferronickel:
High-nickel | 16899 | 9 | 9782 | 9 | -- |  | -- |  | --
Other10 | 5360 |  | 3110 |  | -- |  | -- |  | --
Total, ferronickel | 22300 |  | 12900 |  | -- |  | -- |  | --
Metal | 264900 | 9 | 255000 | 9 | 241800 | 9 | 231000 |  | 223000
Chemicals | 2900 |  | 2700 | r | 2700 | r | 2700 |  | 2900
Total, Russia | 290000 |  | 271000 |  | 245000 | r | 234000 |  | 226000
See footnotes at end of table.
TABLE 12—Continued
NICKEL: WORLD PLANT PRODUCTION, BY COUNTRY1
(Metric tons of contained nickel)
Country and product2 | 2011 |  | 2012 |  | 2013 |  | 2014 |  | 2015
South Africa:
Ferronickel, high-nickel | 575 |  | 658 |  | 650 | e | NA |  | NA
Metal | 35900 |  | 32900 |  | 33200 | r | 34100 | r | 42000
Chemicals | 5564 | 11 | 5093 | 11 | 5100 | e | 3500 | r, e | 5400
Total | 42039 |  | 38651 |  | 39000 | r, e | 37600 | r, e | 47400
Taiwan, metale | (7) |  | (7) |  | (7) |  | (7) |  | (7)
Ukraine, ferronickel12 | 14640 |  | 20628 |  | 21184 |  | 18615 |  | 15516
United Kingdom, metal13 | 37400 |  | 34300 |  | 42400 |  | 39100 |  | 39100 | e
Venezuela, ferronickele | 13300 |  | 8100 |  | -- |  | 4000 |  | 4000
Zimbabwe, metal, toll refined from imported nickel feed14 | 3715 |  | 1754 |  | 2845 |  | 2915 | r | 617
Grand total | 1630000 |  | 1810000 | r | 1980000 |  | 2000000 | r | 1930000
Of which:
Ferronickel, including ferronickel magnesium, ferronickel
molybdenum, and high-nickel pig iron | 553000 |  | 692000 | r | 806000 | r | 800000 | r | 728000
Metal | 824000 | r | 849000 | r | 912000 | r | 933000 | r | 924000
Oxide sinter | 69600 |  | 80100 | r | 72100 | r | 66300 | r | 82200
Chemicals, including nickel sulfate | 12900 |  | 12100 | r | 11800 | r | 13100 | r | 15400
Unspecified | 170000 |  | 175000 | r | 175000 | r | 184000 | r | 183000
eEstimated. rRevised. NA Not available. -- Zero.
1Grand totals and estimated data are rounded to no more than three significant digits; may not add to totals shown.
2Several countries produced nickel-containing matte and other intermediate nickel products, but output of nickel in such materials
has been excluded from this table to avoid double counting. Countries that produced matte for export are listed in table 11.
In addition to the countries listed, North Korea may have had an active mine and was thought to have produced metallic nickel
and (or) ferronickel, but information was inadequate to make reliable estimates of output.
3Imports to other countries of ferronickel from Burma, assumed 26% nickel content.
4Figures for ferronickel and chemicals were derived from data published by Beijing Antaike Information Development Co. Ltd.
Figures for electrolytic and other class I nickel are based on data provided by the China Nonferrous Metals Industry Association
and the International Nickel Study Group. China also produced nickeliferous pig iron from lateritic ores imported from Indonesia,
New Caledonia, and the Philippines.
5Reported by ERAMET Group for the Sandouville plant. Includes a small amount of cobalt that was not recovered separately.
Does not include secondary production from spent rechargeable batteries.
6India’s fiscal year ending March 31 of the year stated.
7Utility® Nickel production figures for the Republic of Korea and Taiwan were not included because the production was
derived wholly from imported metallurgical-grade oxides and to include them would result in double counting.
8Most of the nickel sulfate was a byproduct of the concentrating, smelting, and refining of domestically mined copper ores.
Some production, however, may have been derived from imported nickeliferous raw materials that were blended
with the domestic copper concentrates.
9Reported figure.
10Includes ferronickel chromium and nickel-resist cast iron.
11Includes nickel sulfate plus exported metal in concentrate.
12May include nickel in remelt alloys derived from scrap.
13Includes nickel contents of chemicals.
14Data represent production from matte imported from Botswana and nickel sulfate imported from South Africa.