## Text
Advance release
This report will be included in the USGS Minerals Yearbook 2015, volume I, Commodity Report
Zinc in 2015
This workbook includes an embedded Word document and 10 tables (see tabs below).
This icon is linked to an embedded text document. Double-click on the icon to view the text document.
First posted | 2017-09-20

## T1
TABLE 1
SALIENT ZINC STATISTICS1
(Metric tons, unless otherwise specified)
|  | 2011 | 2012 |  | 2013 |  | 2014 |  | 2015
United States:
Production:
Domestic ores, contained zinc |  | 769000 | 738000 |  | 784000 |  | 832000 |  | 825000
Domestic ores, recoverable zinc |  | 743000 | 713000 |  | 758000 |  | 803000 |  | 797000
Value, recoverable zinc | thousands | 1740000 | 1510000 |  | 1600000 |  | 1900000 |  | 1680000
Refined zinc:
At primary smelters |  | 110000 | 114000 |  | 106000 |  | 110000 |  | 124000
At secondary smelterse |  | 138000 | 147000 |  | 127000 |  | 70000 |  | 48300
Total |  | 248000 | 261000 |  | 233000 |  | 180000 |  | 172000
Exports:
Ores and concentrates, zinc content |  | 653000 | 591000 |  | 669000 |  | 644000 |  | 709000
Refined zinc |  | 18400 | 14200 |  | 11500 |  | 19800 |  | 12700
Imports for consumption:
Ores and concentrates, zinc content |  | 26600 | 6140 |  | 2550 |  | 2 |  | 22
Refined zinc |  | 716000 | 655000 |  | 713000 |  | 805000 |  | 771000
Reported stocks of refined zinc, December 31:
Producer and consumer |  | 71900 | 74200 |  | 73900 |  | 88200 | r | 91300
Government stockpile |  | 7250 | 7250 |  | 7250 |  | 7250 |  | 7250
Consumption, refined zinc:
Reported |  | 347000 | 380000 |  | 414000 |  | 403000 |  | 433000
Apparent2 |  | 945000 | 902000 |  | 935000 |  | 965000 |  | 931000
Price:3
North American | cents per pound | 106.235 | 95.755 |  | 95.573 |  | 107.121 |  | 95.544
London Metal Exchange, cash4 | do. | 99.468 | 88.348 |  | 86.638 |  | 98.05 |  | 87.64
World production:
Mine | thousands metric tons | 12500 | 12900 |  | 13100 |  | 13300 |  | 12800
Smelter | do. | 13100 | 12600 | r | 13000 | r | 13500 | r | 13900 | e
eEstimated. rRevised. do. Ditto.
1Data are rounded to no more than three significant digits, except prices; may not add to totals shown.
2Smelter production plus imports for consumption minus domestic imports.
3Special High Grade. Source: Platts Metals Week.
4London Metal Exchange prices are published in dollars per metric ton and have been converted to cents per pound.

## T2
TABLE 2
MINE PRODUCTION OF RECOVERABLE ZINC
IN THE UNITED STATES, BY STATE1
(Metric tons)
State | 2014 |  | 2015
Alaska2 | 660000 | r | 629000
Other3 | 144000 |  | 168000
Total | 803000 |  | 797000
rRevised.
1Data are rounded to no more than three significant digits; may not add to totals shown.
2Data based, in part, on publicly available information.
3Includes production from Idaho, Missouri, Tennessee, and Washington.

## T3
TABLE 3
LEADING ZINC-PRODUCING MINES IN THE UNITED STATES IN 2015, IN ORDER OF OUTPUT1
Rank | Mine | County and State2 | Operator | Source of zinc
1 | Red Dog | Northern Region, AK | Teck Alaska Inc. | Zinc-lead ore.
2 | East Tennessee Zinc Complex3 | Jefferson and Knox, TN | Nyrstar NV | Zinc ore.
3 | Greens Creek | Southeastern Region, AK | Hecla Mining Co. | Zinc-silver ore.
4 | Middle Tennessee Zinc Complex4 | Smith, TN | Nyrstar NV | Zinc ore.
5 | Pend Oreille | Pend Oreille, WA | Teck American Inc. | Zinc-lead ore.
6 | Brushy Creek | Reynolds, MO | Doe Run Resources Corp. | Lead ore.
7 | Lucky Friday | Shoshone, ID | Hecla Mining Co. | Silver ore.
8 | Buick | Iron, MO | Doe Run Resources Corp. | Lead ore.
9 | Viburnum (#29 and #35) | Washington and Iron, MO | do. | Do.
10 | Sweetwater | Reynolds, MO | do. | Do.
11 | Fletcher | do. | do. | Do.
Do., do. Ditto.
1The mines on this list accounted for 100% of recoverable U.S. zinc mine production in 2015.
2For Alaska, mines are located by geographic region, as delineated by the Alaska Division of Geological & Geophysical Surveys in its Special Report 67,
Alaska’s mineral industry 2013—Exploration activity.
3Includes the Coy, Immel, and Young Mines.
4Includes the Cumberland, Elmwood, and Gordonsville Mines.

## T4
TABLE 4
ZINC RECOVERED FROM SCRAP PROCESSED IN THE UNITED
STATES, BY TYPE OF SCRAP1
(Metric tons)
Type of scrap: | 2014 | 2015
New scrap:
Zinc-base | 54200 | 53200
Copper-base | 119000 | 91500
Magnesium-base | 189 | 208
Total | 173000 | 145000
Old scrap:
Zinc-base | 67600 | 45700
Copper-base | 6860 | 6670
Aluminum-base | 412 | 885
Magnesium-base | 7 | 7
Total | 74800 | 53300
Grand total | 248000 | 198000
1Data are rounded to no more than three significant digits; may not add
to totals shown.

## T5
TABLE 5
U.S. REPORTED CONSUMPTION OF REFINED ZINC IN 2015, BY INDUSTRY USE AND GRADE1
(Metric tons)
| Special |  | Continuous |  |  | Remelt
| High | High | Galvanizing | Controlled | Prime | and other
Industry use | Grade | Grade | Grade | Lead Grade | Western | grades | Total
Galvanizing | 69800 | 68200 | 210000 | -- | 18700 | 260 | 367000
Zinc-base alloys | 27300 | 82 | -- | -- | -- | -- | 27400
Brass and bronze | 24300 | 9970 | -- | -- | 98 | -- | 34300
Other | 4710 | -- | -- | -- | -- | -- | 4710
Total | 126000 | 78200 | 210000 | -- | 18800 | 260 | 433000
-- Zero.
1Data are rounded to no more than three significant digits; may not add to totals shown.

## T6
TABLE 6
U.S. EXPORTS OF ZINC ORES AND CONCENTRATES, BY COUNTRY1
| 2014 |  | 2015
| Quantity |  | Quantity
| (metric tons, | Value | (metric tons, | Value
| zinc content) | (thousands) | zinc content) | (thousands)
Australia | 61800 | 104000 | 66500 | 79300
Belgium | 51700 | 87100 | 52900 | 67100
Canada | 222000 | 321000 | 225000 | 311000
China | 1540 | 278 | 1350 | 737
Costa Rica | 24 | 59 | -- | --
El Salvador | 41 | 136 | 17 | 46
Finland | 27400 | 61500 | 26800 | 56000
Germany | 25800 | 59700 | 26100 | 41000
India | 17 | 44 | -- | --
Italy | 28900 | 64100 | 40400 | 47700
Japan | 59300 | 104000 | 63000 | 94600
Korea, Republic of | 87200 | 150000 | 120000 | 144000
Mexico | 5 | 4 | 130 | 101
Norway | -- | -- | 3970 | 5250
Panama | 6 | 23 | 6 | 22
Spain | 71500 | 157000 | 82300 | 141000
Switzerland | 6570 | 11100 | -- | --
Venezuela | -- | -- | 10 | 38
Total | 644000 | 1120000 | 709000 | 987000
-- Zero.
1Data are rounded to no more than three significant digits; may not add to totals shown.
Source: U.S. Census Bureau.

## T7
TABLE 7
U.S. EXPORTS OF ZINC COMPOUNDS1
| 2014 |  |  | 2015
| Quantity |  |  | Quantity
| (metric tons, |  | Value | (metric tons, | Value
| gross weight) |  | (thousands) | gross weight) | (thousands)
Chromates of zinc or of lead | 12 |  | 490 | 24 | 713
Lithopone | 623 |  | 4580 | 1040 | 7200
Zinc chloride | 681 |  | 1000 | 419 | 657
Zinc oxide | 6170 | r | 20800 | 21800 | 28900
Zinc sulfate | 628 |  | 612 | 726 | 751
Zinc sulfide | 1570 |  | 19200 | 780 | 14100
rRevised.
1Data are rounded to no more than three significant digits.
Source: U.S. Census Bureau.

## T8
TABLE 8
U.S. IMPORTS FOR CONSUMPTION OF ZINC COMPOUNDS1
| 2014 |  | 2015
| Quantity |  | Quantity
| (metric tons, | Value | (metric tons, | Value
| gross weight) | (thousands) | gross weight) | (thousands)
Chromates of zinc or of lead | 112 | 744 | 128 | 2220
Lithopone | 1770 | 2750 | 1210 | 1630
Zinc chloride | 149 | 1270 | 154 | 1150
Zinc oxide | 125000 | 272000 | 116000 | 250000
Zinc sulfate | 83600 | 60800 | 89000 | 68100
Zinc sulfide | 2290 | 8700 | 2460 | 8050
1Data are rounded to no more than three significant digits.
Source: U.S. Census Bureau.

## T9
TABLE 9
ZINC: WORLD MINE PRODUCTION, BY COUNTRY1
(Metric tons, zinc content of concentrate and direct shipping ore)
Country | 2011 |  | 2012 |  | 2013 |  | 2014 |  | 2015
Argentina | 33975 |  | 39602 |  | 39424 |  | 40000 | r, e | 30000 | e
Armenia2 | 8100 |  | 8400 |  | 8300 |  | 7600 |  | 5900
Australia | 1515000 |  | 1541000 |  | 1523000 |  | 1561000 |  | 1600255
Bolivia | 427129 |  | 389911 |  | 407332 |  | 448653 |  | 440000 | e
Bosnia and Herzegovinae | 6900 |  | 7000 |  | 7000 |  | 7000 |  | 7000
Brazil | 197840 |  | 164258 |  | 152147 |  | 169766 | r | 160000 | e
Bulgaria | 8604 |  | 8995 |  | 11992 |  | 11300 | r | 10800
Burkina Faso | -- |  | -- |  | 32215 |  | 65000 |  | 62000 | 2
Burma | 9300 |  | 10000 | e | 10000 | e | 10000 | e | 10000 | e
Canada | 622600 |  | 641134 |  | 426545 | r | 352125 | r | 276519
Chile | 36602 |  | 26762 |  | 29759 |  | 45094 |  | 48071
China | 4050000 |  | 4380000 |  | 4730000 |  | 4930000 |  | 4300000
Congo (Kinshasa) | 14944 |  | 11571 |  | 12806 |  | 14584 |  | 12675
Finland | 64115 |  | 52303 |  | 40956 |  | 35000 | r, e | 27000 | e
Greece | 19564 |  | 20912 |  | 21000 | r, 2 | 21000 | r, 2 | 12000 | 2
Guatemala | -- |  | -- |  | 1221 |  | 13394 |  | 14810
Honduras | 25945 | r | 25603 | r | 25223 | r | 29509 | r | 22992
India | 796000 |  | 758000 |  | 793000 |  | 706000 |  | 821000
Irane | 140000 |  | 140000 |  | 130000 |  | 140000 |  | 140000
Ireland | 344000 |  | 337500 |  | 326700 |  | 282600 | r | 236300
Kazakhstan | 376700 |  | 369700 |  | 361500 |  | 345200 |  | 339300
Korea, Northe | 34000 |  | 35000 |  | 36000 |  | 32000 |  | 26000
Korea, Republic of2 | 740 |  | 1430 |  | 1750 |  | 1920 | r | 2070
Kosovo | 3000 | e | 3818 |  | 4983 |  | 5166 | r | 3986
Laos | 1600 | 2 | 1600 | 2 | 1500 | 2 | -- |  | --
Macedonia2 | 28000 |  | 29000 |  | 29000 |  | 32000 | r | 29000
Mexico | 631859 |  | 660349 |  | 642542 |  | 659878 |  | 680000 | e
Mongolia2 | 52400 |  | 59600 |  | 52100 |  | 46600 |  | 44800
Montenegroe | 5000 |  | 5000 |  | 5000 |  | 10000 |  | 10000
Morocco | 45050 | 2 | 45800 | 2 | 41100 | r, 2 | 44800 | r, 2 | 45000 | e
Namibia | 192173 | 2 | 194380 | 2 | 184109 | 2 | 172783 | r | 123672
Nigeria | 3100 | r | 13800 | r | 7000 | r | 8200 | r, e | 8800 | e
Pakistan | 15000 |  | 10000 | e | 5000 | e | -- |  | --
Peru | 1256383 |  | 1281230 |  | 1351273 |  | 1318660 |  | 1421523
Philippines | 18170 |  | 19559 |  | 16730 |  | -- |  | --
Poland | 65200 |  | 57700 |  | 58200 |  | 55000 | r, e | 55000 | e
Portugal | 4227 |  | 30006 |  | 53382 |  | 67378 |  | 61921
Russia3 | 176300 |  | 179800 |  | 177200 |  | 175000 | e | 210000 | e
Saudi Arabia | 190 | r | 11200 | r | 18300 | r | 17400 | r | 18400
Serbiae | 5000 |  | 5000 |  | 5000 |  | 5000 |  | 5000
South Africa | 36629 |  | 37034 |  | 30145 |  | 26141 |  | 29040
Spain | 33199 |  | 28634 |  | 30428 |  | 26756 | r | 41765
Sweden | 194429 |  | 188391 |  | 176578 |  | 221882 |  | 246889
Tajikistane | 10000 |  | 20000 |  | 20000 |  | 30000 |  | 40000
Thailand | 29664 |  | 31000 |  | 30000 |  | 39140 |  | 34738
Turkey | 158300 | 4 | 200000 | 4 | 200000 | 4 | 211000 | r | 175000 | 4
United States | 769000 |  | 738000 |  | 784000 |  | 832000 |  | 825000
Uzbekistane | 15000 |  | 25000 |  | 35000 |  | 45000 |  | 55000
Vietnam | 30000 | e | 30000 | e | 20000 | e | 26000 | r, 2 | 27000 | 2
Total | 12500000 |  | 12900000 |  | 13100000 |  | 13300000 |  | 12800000
See footnotes at end of table.
TABLE 9
ZINC: WORLD MINE PRODUCTION, BY COUNTRY1
(Metric tons, zinc content of concentrate and direct shipping ore)
eEstimated. rRevised. -- Zero.
1Totals, U.S. data, and estimated data are rounded to no more than three significant digits; may not add to totals shown. Includes data available through
May 22, 2017.
2Data derived from reported production of zinc concentrates.
3May not include production from some small-scale mining operations.
4Estimated based on reported exports of zinc ores and concentrates.
Sources: British Geological Survey; Bulgarian Association of the Metallurgical Industry; Chamber of Mines (Namibia); Chilean Copper Commission;
China Nonferrous Metals Industry Association; Company reports; Department of Industry and Science (Australia); Department of Mineral Resources
(South Africa); Department of Statistics of Kazakhstan; Geological Survey of Finland; International Lead and Zinc Study Group; Istanbul Study
Group; Istanbul Minerals & Metals Exporters’ Association; Korea Institute of Geoscience and Minerals Resources; Lao Department of Mines;
Mineral Resources Authority of Mongolia; Mines and Geosciences Bureau (Philippines); Ministry of Energy and Mines (Peru); Ministry of Energy,
Mines, Water and the Environment (Morocco); Ministry of Industry, Energy, and Tourism (Spain); Ministry of Mines (Democratic Republic
of the Congo); Ministry of Congo; Ministry of Natural Resources and Ecology (Russia); National Department of Mineral Production (Brazil);
National Institute of Statistics and Census (Argentina); National Institute of Statistics and Geography (Mexico); National Statistical Service
of the Republic of Armenia; Natural Resources Canada; Polish Geological Institute; U.S. Geological Survey.

## T10
TABLE 10
ZINC: WORLD SMELTER PRODUCTION, BY COUNTRY1, 2
(Metric tons)
Country | 2011 |  | 2012 |  | 2013 |  | 2014 |  | 2015
Algeria, primarye | 30000 |  | 20000 |  | 20000 |  | 20000 |  | 15000
Argentina, primary | 42067 |  | 37797 |  | 36712 |  | 29122 |  | 30000 | e
Australia, primary | 507316 |  | 498259 |  | 498291 |  | 481573 |  | 489594
Belgium, primary | 282000 |  | 250000 |  | 252000 |  | 262000 |  | 260000
Brazil, primary | 284770 |  | 246526 |  | 245417 | r | 246120 | r, p | 230000 | e
Bulgaria, primary | 90083 |  | 73558 |  | 75830 |  | 76300 | r | 75100
Canada, primary | 662151 |  | 648619 | r | 651638 | r | 649217 |  | 683118
China, primary and secondary | 5212200 | r | 4881200 | r | 5279600 | r | 5807000 | r | 6100000 | e
Finland, primary | 307352 |  | 314742 |  | 311686 |  | 302024 |  | 305717
France, primary | 164000 |  | 161000 |  | 152000 |  | 171000 |  | 169000
Germany, primary and secondary | 170000 |  | 169400 | r | 162000 |  | 168000 | r | 169000
India, primary and secondary | 789938 | r | 711266 | r | 769506 | r | 699993 | r | 821617
Irane | 130000 |  | 150000 |  | 140000 |  | 150000 |  | 140000
Italy, primary | 100000 | e | 100000 | e | 111000 | r | 138100 | r | 139200
Japan, primary and secondary | 544674 |  | 571312 |  | 587291 |  | 583021 |  | 566619
Kazakhstan, primary and secondary | 319847 |  | 319900 |  | 320150 |  | 324946 |  | 324340
Korea, North, primary and secondarye | 35000 |  | 35000 |  | 35000 |  | 30000 | r | 20000
Korea, Republic of, primary | 828735 |  | 876550 |  | 885804 |  | 900943 |  | 934949
Mexico, primary | 322116 |  | 323569 |  | 322781 |  | 320924 | r | 326642
Namibia, primary | 145639 |  | 144508 |  | 128000 | r | 119000 | r | 72000 | e
Netherlands, primary | 261000 |  | 257000 |  | 275000 |  | 290000 |  | 291000
Norway, primary | 153200 |  | 152647 |  | 143444 |  | 165600 |  | 162878
Peru, primary | 313714 |  | 319280 |  | 346362 |  | 336454 |  | 335422
Poland, primary | 144100 |  | 138300 |  | 146300 |  | 140000 | e | 140000 | e
Russia, primary and secondary | 255600 |  | 250000 |  | 216260 |  | 223312 |  | 229602
South Africa, primary | 73000 |  | -- |  | -- |  | -- |  | --
Spain, primary | 489104 |  | 489455 |  | 490488 |  | 491331 | r | 491000 | e
Thailand, primary | 103366 |  | 97000 |  | 78000 |  | 70100 | r, e | 74121
United States:
Primary | 110000 |  | 114000 |  | 106000 |  | 110000 |  | 124000
Secondarye | 138000 |  | 147000 |  | 127000 |  | 70000 |  | 48000
Total | 248000 |  | 261000 |  | 233000 |  | 180000 |  | 172000
Uzbekistan, primary | 54900 |  | 61100 |  | 54000 |  | 66000 |  | 73000
Vietnam, primarye | 18000 |  | 18000 |  | 12000 |  | 12000 |  | 10000
Grand total | 13100000 |  | 12600000 | r | 13000000 | r | 13500000 | r | 13900000
Of which:
Primary | 5490000 |  | 5340000 |  | 5340000 |  | 5400000 | r | 5430000
Secondarye | 138000 |  | 147000 |  | 127000 |  | 70000 |  | 48000
Undifferentiated | 7460000 | r | 7090000 | r | 7510000 | r | 7990000 | r | 8370000
eEstimated. pPreliminary. rRevised. -- Zero.
1Grand totals, U.S. data, and estimated data are rounded to no more than three significant digits; may not add to totals shown.
2Wherever possible, detailed information on raw material source of output (primary—directly from ores, and secondary—from scrap) has been provided.
In cases where raw material source is unreported and insufficient data are available to estimate the distribution of the total, that total has been left
undifferentiated (primary and secondary). To the extent possible, this table reflects metal production at the first measurable stage of metal output. Includes
data available through May 22, 2017.
Sources: Bulgarian Association of the Metallurgical Industry; Chamber of Mines of Namibia; China Nonferrous Metals Industry Association; Company
reports; Department of Statistics (Kazakhstan); Federal Institute for Geosciences and Natural Resources (Germany); Indian Bureau of Mines; International
Lead and Zinc Study Group; Ministry of Economy, Trade, and Industry (Japan); Ministry of Energy and Mines (Namibia); Ministry of Energy and Mines
(Peru); Ministry of Natural Resources and Ecology (Russia); National Department of Mineral Production (Brazil): National Institute of Statistics and Census
(Argentina); Natural Resources Canada; Office of the Chief Economist (Australia); Polish Geological Institute; U.S. Geological Survey.